## Notes for CRMs
Geostats Pty Ltd - Certified Reference Material Product Catalogue Listing
This listing details the statistics and other information relative to Certified Reference Materials (CRMs) available from Geostats Pty Ltd.
[5 empty] | 2008-09-11 | 2006-10-04
For an up-to-date copy of this listing, please visit our website: |  | www.geostats.com.au | Version: | 2024-08-13 00:06 | http://www.geostats.com.au/Geostats%20CRM%20List.xls | http://www.geostats.com.au/Standards%20List%20-%20Website.xls
467kB
All materials have a grain size smaller than 75 micron with a nominal mean around 45 micron and all have been tested extensively using a number of reputable laboratories worldwide. These methods of manufacture and testing produce reliable working statistics on homogeneous materials. |  |  |  |  | http://www.geostats.com.au/Geostats%20CRM%20List.zip
165kB
Changes Since Current Version:
All materials detailed in these lists are available in good supply, and at competitive prices. Worldwide door-to-door delivery is available, and purchase orders are generally processed and delivered within 15 working days of ordering.
2008-09-11
1. Depleted material GIOP-9 has been removed from the listing.
Gold and Base Metal reference materials are generally packaged in sealed plastic containers with screw lids. Relevant control statistics are printed on the side of the container. Gold CRMs are sold in 1 kilogram lots, while base metal CRMs are sold in 250 gram lots. All CRMs can be packaged in weights ready for submission to the laboratories. Heat-sealed plastic sachets are used for this purpose. There is a charge per packet applicable to this service.
2008-09-03
1. Depleted materials GIOP-13, G05, G300-2, G305-9, GLG901-3, GBM399-1, GBM302-8, GBM304-15, GBM906-15 and GMO-09 have been removed from the listing.
2. Redundant materials GBM308-16 and GS308-5 have been removed from the listing.
3. Two new materials GIOC-3 and GIOC-4 have been added to the listing.
Sulphur and Carbon CRMs are sold individually in 10 gram air tight plastic or aluminium packets. This minimises the chance of contamination and oxidation of the contents.
2008-08-08
1. Depleted material G303-7. has been removed from the listing.
The following description details the potential usage of these materials in the mineral exploration industry.
2008-08-07
| Measuring the Accuracy of Analyses |  |  |  | 1. Depleted material GIOC-2. has been removed from the listing.
Certified reference materials are used to measure the accuracy of reported analyses. These should be representative of at least three grades relevant to the materials being tested, one low, one mid-range and one high. |  |  |  |  | 2008-08-05
1. Depleted material GIOP-11 has been removed from the listing.
All of the CRMs should be similar in colour and two different materials are recommended for each of the three grades. An example would be CRMs grading 0.70, 0.85, 2.80, 3.10, 7.50 and 8.20. The laboratory must not be able to recognize materials from colour or first pass analyses. |  |  |  |  | 2008-07-23
1. More GLC303-1 and GLC303-3 were found and was re-instated as a product.
These materials should be included with both normal coarse samples and with pulped repeat samples. Results of analyses on these materials should determine whether accompanying assay data is entered into the project database. |  |  |  |  | 2008-07-18
1. Depleted materials GBM905-13 and GS901-6 have been removed from the listing.
| QC Filter prior to entry into database |  |  |  | 2008-07-17
1. Depleted materials G305-9 and GS904-7 have been removed from the listing.
Data should not be transferred directly from e-reports or laboratory hard copies to the project database. It is essential to instigate a quality checking process prior to database entry. This involves confirming that certified reference materials are reported within their tolerance limits. This would generally mean plus or minus 3 standard deviations.
2008-07-14
1. Depleted material G905-4 has been removed from the listing.
It is important that anomalous results are discussed with the laboratory as soon as possible after reporting. |  |  |  |  | 2008-06-20
1. Depleted materials G997-7 and GBM997-2 have been removed from the listing.
A database built using good quality control protocols can be presented to the board or bank as a VALIDATED database.
2008-06-16
This makes decisions easier for everyone concerned. |  |  |  |  | 1. Depleted materials GLC903-3, GBC900-3, GBC303-2 and GLC307-1 have been removed from the listing.
| Usage |  |  |  | 2008-06-13
1. Depleted materials GBM399-10, GBM996-5 and GS900-9 have been removed from the listing.
These materials are for use in the mining industry as reference materials for monitoring and testing the accuracy of laboratory assaying. Shipments of this material are classified as pulverised underground rock samples for importation and customs purposes.
2008-06-11
1. Depleted materials GLG305-5, G396-1, G399-10 and G903-9 have been removed from the listing.
Preparation
2008-06-04
All materials are dried in an oven for a minimum of 12 hours at 110oC. The dry material is then pulverised to better than 75 micron (nominal mean of 45 micron) using an Air Classifier. The material is then homogenised and stored in a sealed, stable container ready for final packaging. |  |  |  |  | 1. Depleted materials G997-1, G901-11, GBM997-7, GBM305-11 and GS904-8 have been removed from the listing.
2008-05-27
Materials are statistically sampled from stores, then packaged into either heat sealed, air tight, plastic pulp packets or screw top sealed plastic containers ready for distribution. All packaging has been chosen to ensure minimal contamination from outside sources during shipment, use and storage. |  |  |  |  | 1. Depleted material GBM997-4 has been removed from the listing.
2008-05-21
1. The new materials certified in the April 2008 round robin have been added to the listing.
Assay Testwork
2008-05-19
All materials are tested thoroughly in the Geostats semi-annual laboratory survey. This involves assaying by a minimum of 50 reputable laboratories selected from across the world. Results are compiled into a comprehensive report detailing statistics for each material. Assay distributions are checked and processed statistically, producing monitoring statistics for these CRMs. Materials are tested regularly to ensure stability and homogeneity. |  |  |  |  | 1. Depleted materials GBC900-2, GLC6, GLC903-2 and GBM996-1 have been removed from the listing.
2008-05-07
1. The statistics for materials GLG901-3 and GLG302-2 have been fixed.
Details about the statistics provided |  |  |  |  | 2008-05-05
1. Depleted materials G07, BM7, G304-7, GBM304-10 and GS304-10 have been removed from the listing.
Average
2008-04-29
The average grade for the material is determined using the analyses performed during the certification process. This is the target grade for the material. |  |  |  |  | 1. Depleted material GBM996-3 has been removed from the listing.
2008-04-24
| Standard Deviation |  |  |  | 1. Depleted material GS997-3 has been removed from the listing.
The standard deviation for the grade of the material is also calculated using the analyses from the certification process. This indicates the likely spread of the analyses performed on the material. It is expected that the laboratory can return results within 3 times the standard deviation of the target grade. |  |  |  |  | 2008-04-21
1. Depleted materials G396-9 and GBM396-9 have been removed from the listing.
2008-04-11
| Count |  |  |  | 1. Depleted material GIOP-6 has been removed from the listing.
The count is the number of analyses used to certify the material. |  |  |  |  | 2008-04-01
1. Depleted material GBM904-12 has been removed from the listing.
95% CI
2008-03-27
The 95% confidence limit refers to the margin of error in the mean expected at 95% confidence. I.e. we can be 95% confident that the true mean lies between average minus error and average plus error. The confidence interval is an indication of the quality of testwork on the material and the quality of the material itself, not to be confused with the control limits for assaying. |  |  |  |  | 1. Depleted material GBM903-14 has been removed from the listing.
2008-03-20
1. Depleted materials GBM303-7, GBM301-1, GBM304-14 and GS399-2 have been removed from the listing.
2008-03-13
1. Depleted material GIOP-2 has been removed from the listing.
2008-03-12
1. Added 1 new coarse iron ore, and 5 new pulp iron ores.
2008-03-06
1. Depleted materials GBM301-6, GBM902-5 and GS301-5 have been removed from the listing.
2008-02-19
1. Depleted material GIOP-1 has been removed from the listing.
2008-02-07
1. Depleted materials G301-11 and G997-5 have been removed from the listing.
2008-01-24
1. Depleted materials G903-7, GS304-6 and GBM306-6 have been removed from the listing.
2008-01-07
1. Depleted material GS902-2 has been removed from the listing.
2007-11-23
1. Depleted materials G06, G303-6, G303-5, G903-1, G903-2, G902-1, G902-3 and G902-6 have been removed from the listing.
2. Added materials from October 2007 round robin.
2. Added 2 uranium CRMs.
3. Added 1 tungsten CRM.
2007-11-13
1. 8 new pulp iron ore materials added.
2007-11-12
1. Duplicate material GBM307-6 has been removed from the listing.
2007-11-08
1. Depleted material GBM901-3 has been removed from the listing.
2007-10-22
1. Depleted material GLG903-1 has been removed from the listing.
2007-10-02
1. Depleted materials GBM303-1 and GS303-4 have been removed from the listing.
2007-09-28
1. Depleted materials GIOP-3, GIOP-4 and GIOP-5 have been removed from the listing.
2007-09-27
1. Statistics for GBM903-14 have been updated.
2. Redundant material GBM305-15 has been removed from the listing.
3. Depleted material G304-10 has been removed from the listing.
2007-09-18
1. Depleted material GIOC-1 has been removed from the listing.
2007-09-14
1. Depleted materials GBM999-1 and GS999-7 have been removed from the listing.
2. Erroneous statistics for GBM903-13 and GBM305-13 have been fixed.
2007-09-11
1. Depleted material GBM397-4 has been removed from the listing.
2007-09-06
1. Depleted material GBM397-6 has been removed from the listing.
2. Inserted new pulp iron ore products into the listing.
2007-08-29
1. Depleted material G900-1 has been removed from the listing.
2007-08-24
1. Depleted material G902-3 has been removed from the listing.
2007-08-15
1. Updated the statistics for GMO-01 to GMO-04. The certificates are also available from our website.
2007-08-07
1. Depleted material GBAP-1 has been removed from the listing.
2007-08-02
1. Inserted a sheet to indicate if macros are enabled or not and described why they should be used.
2007-07-31
1. Aqua regia statistics removed from G903-7.
2007-07-30
1. Depleted materials G904-6 and GS906-6 have been removed from the listing.
2007-07-19
1. Depleted materials G396-5, G398-9 and G996-2 have been removed from the listing.
2. A quantity of GBM303-7 has again been made available for purchase.
2007-07-16
1. Depleted materials GS301-9 and GBM996-7 have been removed from the listing.
2007-06-12
1. Updated AR statistics for material G901-11.
2007-06-11
1. Added materials from April 2007 round robin.
2. Added 8 molybdenum standards.
3. Added gold / platinum / palladium material GPP-02.
4. Added 7 new pulp iron ore products.
2007-06-05
1. Depleted material G300-5 has been removed from the listing.
2007-05-15
1. Depleted materials GBC302-1 and GLC6 have been removed from the listing.
2007-05-09
1. Depleted materials G398-3 and GBM904-13 have been removed from the listing.
2007-05-04
1. Depleted material GS303-1 has been removed from the listing.
2007-05-02
1. Depleted material GS998-10 has been removed from the listing.
2007-04-18
1. Added four bauxite materials - GBAP-4, GBAP-5, GBAP-6 and GBAP-7
2007-04-17
1. Depleted materials GBM303-7 and G900-8 have been removed from the listing.
2007-04-13
1. Depleted materials GBM998-3, G998-7 and GS998-4 have been removed from the listing.
2. Material description for GBM305-8 has been changed.
2007-03-29
1. Depleted materials GBM903-15, GS903-8 and GS998-6 have been removed from the listing.
2007-03-28
1. Depleted material GLC303-1 has been removed from the listing.
2007-03-16
1. Updated Cu statistics for material GBM901-7.
2007-03-13
1. Depleted materials GBM304-12 and GS399-4 have been removed from the listing.
2007-03-07
1. Depleted material G902-9 has been removed from the listing.
2007-03-01
1. Material descriptions for G902-2 and G902-9 have been changed.
2. Updated online updating macro.
2007-02-08
1. Depleted materials G399-8 and GS399-6 have been removed from the listing.
EOF

## Gold CRM List
GEOSTATS PTY LTD
Mining Industry Consultants
Reference Material Manufacture and Sales
Certified Gold Reference Materials
Low stock materials highlighted in red.
| 50g Fire Assay Statistics - Gold (ppm) |  |  |  | Aqua Regia Statistics - Gold (ppm) |  |  |  |  | ISCC-NBS, SP440 |  | Certificate |  | NEUTRON ACTIVATION ANALYSES - SINGLE ANALYSIS ONLY NEUTRON ACTIVATION ANALYSES - SINGLE ANALYSIS ONLY NEUTRON ACTIVATION ANALYSES - SINGLE ANALYSIS ONLY NEUTRON ACTIVATION ANALYSES - SINGLE ANALYSIS ONLY NEUTRON ACTIVATION ANALYSES - SINGLE ANALYSIS ONLY | [39 empty] | Major Elements (Fusion / XRF) - Indicative Only
Product Code | Mean | Stdev | Count | 95% CI | Mean | Stdev | Count | 95% CI | DESCRIPTION OF SOURCE / MATRIX | Colour designation | Certified Date | Link | Product Code | Antimony | Arsenic | Barium | Bromine | Cadmium | Cerium | Caesium | Chromium | Cobalt | Europium | Gold ppb | Hafnium | Iridium ppb | Iron % | Lanthanum | Lutetium | Molybdenum | Nickel | Rubidium | Samarium | Scandium | Selenium | Sodium % | Tantalum | Tellurium | Terbium | Thorium | Tin | Tungsten | Uranium | Ytterbium | Zinc | Zirconium | Calcium% | Potassium % | Silver | Mercury | Neodymium | Strontium | Product Code | Fe | SiO2 | Al2O3 | TiO2 | MnO | CaO | P | S | MgO | K2O | Na2O | LOI1000 | Product Status
Pulp Blank | 0.003 | nr | nr | nr | nr | nr | nr | nr | SW Basalt (currently <a href="certs/GLG314-2">GLG314-2</a>) | Light gray | na | Grey Blank | Pulp Blank | nr | nr | nr | nr | nr | nr | nr | nr | nr | nr | nr | nr | nr | nr | nr | nr | nr | nr | nr | nr | nr | nr | nr | nr | nr | nr | nr | nr | nr | nr | nr | nr | nr | nr | nr | nr | nr | nr | nr | Pulp Blank | nr | nr | nr | nr | nr | nr | nr | nr | nr | nr | nr | nr
4mm Blank | 0.003 | nr | nr | nr | nr | nr | nr | nr | SW Basalt | Light gray | na | Grey Blank | 4mm Blank | nr | nr | nr | nr | nr | nr | nr | nr | nr | nr | nr | nr | nr | nr | nr | nr | nr | nr | nr | nr | nr | nr | nr | nr | nr | nr | nr | nr | nr | nr | nr | nr | nr | nr | nr | nr | nr | nr | nr | 4mm Blank | nr | nr | nr | nr | nr | nr | nr | nr | nr | nr | nr | nr
14mm Blank | 0.003 | nr | nr | nr | nr | nr | nr | nr | SW Basalt | Light gray | na | Grey Blank | 14mm Blank | nr | nr | nr | nr | nr | nr | nr | nr | nr | nr | nr | nr | nr | nr | nr | nr | nr | nr | nr | nr | nr | nr | nr | nr | nr | nr | nr | nr | nr | nr | nr | nr | nr | nr | nr | nr | nr | nr | nr | 14mm Blank | nr | nr | nr | nr | nr | nr | nr | nr | nr | nr | nr | nr
40mm Blank | 0.003 | nr | nr | nr | nr | nr | nr | nr | SW Basalt | Light gray | na | Grey Blank | 40mm Blank | nr | nr | nr | nr | nr | nr | nr | nr | nr | nr | nr | nr | nr | nr | nr | nr | nr | nr | nr | nr | nr | nr | nr | nr | nr | nr | nr | nr | nr | nr | nr | nr | nr | nr | nr | nr | nr | nr | nr | 40mm Blank | nr | nr | nr | nr | nr | nr | nr | nr | nr | nr | nr | nr
G310-3 | 0.06869091 | 0.01590958 | 110 | +/- 0.003 | 0.06333429 | 0.01996692 | 49 | +/- 0.006 | Very low grade waste | Light brownish gray | April-2010 | G310-3 | G310-3 | 0.803 | 1 | 340 | 0.6 | <5 | 34.8 | 2 | 110 | 29.9 | 1.45 | 65 | 4.04 | <5 | 6.73 | 17.8 | 0.452 | 6 | <100 | 80 | 4.64 | 24.9 | <1.5 | 2.33 | 1.23 | <3.6 | 0.89 | 10.1 | <100 | 1 | 4.5 | 2.83 | 109 | <500 | nr | nr | <1.9 | nr | nr | nr | G310-3 | 6.62 | 57.69 | 14.52 | 1.55 | 0.128 | 6.86 | 0.068 | 0.059 | 4.01 | 1.61 | 3.25 | 0.25
G315-5 | 0.09722086 | 0.009700467 | 163 | +/- 0.002 | 0.098575 | 0.01348341 | 56 | +/- 0.004 | Oxide Waste Material | Pale Red | April-2015 | G315-5 | G315-5 | 0.5 | 5 | 340 | 1.28 | <5 | 42 | 1.6 | 120 | 17 | 0.7 | 95 | 7 | <50 | 7 | 20 | 0.2 | 12 | <20 | 80 | 3.3 | 16.6 | <10 | 1.93 | 1.6 | nr | 0.7 | 28.7 | nr | 1 | 7.2 | <2 | 80 | nr | nr | nr | 1 | nr | nr | nr | G315-5 | 7 | 55.19 | 18.52 | 1.14 | 0.08 | 4.3 | 0.04583151 | 0.04004806 | 2.49 | 1.81 | 2.56 | 3.91
G320-4 | 0.1661264 | 0.01459719 | 140 | +/- 0.002 | 0.1641224 | 0.01813104 | 49 | +/- 0.005 | Low grade mine ore low sulphide | Medium light gray | April-2020 | G320-4 | G320-4 | <0.2 | 5.6 | 219 | <2 | <10 | 35 | 3 | 2970 | 43 | 1.3 | 195 | <5 | <50 | 7.3 | 15 | 0.4 | <10 | 266 | 78 | 4.7 | 22 | <10 | 2.16 | <2 | <20 | <1 | 7.9 | <200 | <5 | 5 | 2.9 | <200 | <500 | nr | nr | <5 | nr | nr | nr | G320-4 | 7.03 | 55.96 | 13.2 | 1.36 | 0.14 | 6.32 | 0.066 | 0.09 | 6.27 | 1.47 | 2.99 | 1.2
G911-6 | 0.1683156 | 0.01370441 | 122 | +/- 0.002 | 0.1631639 | 0.02535362 | 61 | +/- 0.007 | Low grade gold ore / waste | Medium Light Gray | October 2011 | G911-6 | G911-6 | <0.2 | 0.3 | 350 | 0.4 | <10 | 38 | 2.1 | 120 | 29 | 1.4 | 190 | 4 | <20 | 6.37 | 19.4 | 0.48 | <5 | 32 | 80 | 4.9 | 23.6 | <5 | 2.32 | 1.1 | <10 | 0.9 | 10.8 | <200 | <2 | 5.5 | 3.1 | 110 | <500 | nr | nr | <2 | nr | nr | nr | G911-6 | 6.21 | 59.54 | 14.13 | 1.37 | 0.13 | 6.72 | 0.067 | 0.05 | 3.61 | 1.64 | 3.23 | 0.36
G911-5 | 0.2040685 | 0.01507155 | 124 | +/- 0.003 | 0.1939902 | 0.02671952 | 61 | +/- 0.007 | Low grade gold tail | Medium Light Gray | October 2011 | G911-5 | G911-5 | 0.2 | 0.7 | 400 | 0.8 | <10 | 46 | 1.4 | 90 | 26 | 1.4 | 220 | 11.5 | <20 | 5.83 | 23.9 | 0.53 | 17 | 29 | 95 | 5.2 | 20.9 | <5 | 2.41 | 1.4 | <10 | 0.9 | 13.3 | <200 | <2 | 6.6 | 3.5 | 95 | <500 | nr | nr | <2 | nr | nr | nr | G911-5 | 5.81 | 60.51 | 14.82 | 1.309 | 0.11 | 5.65 | 0.069 | 0.051 | 3 | 1.98 | 3.306 | 0.68 | Low Stock
G316-3 | 0.2072216 | 0.01287025 | 167 | +/- 0.002 | 0.2117765 | 0.01801478 | 51 | +/- 0.005 | Copper gold Tail | Light Gray | April-2016 | G316-3 | G316-3 | <0.2 | <0.234 | 270 | <2 | <10 | 32.7 | 1 | 130 | 36.6 | 1.6 | 220 | <5 | <50 | 8.3 | 15 | 0.363 | <10 | 38.9 | 40 | 5.7 | 28.2 | <10 | 2.23 | <2 | <20 | 1 | 6 | <200 | <5 | 3 | 3 | 130 | <500 | nr | nr | <0.698 | nr | nr | nr | G316-3 | 8.41 | 54.87 | 14.1 | 0.093 | 1.813 | 7.99 | 0.162 | 0.077 | 4.39 | 0.944 | 3.048 | 0.56
G323-5 | 0.2084961 | 0.01214656 | 154 | +/- 0.002 | 0.2021824 | 0.0167281 | 51 | +/- 0.005 | Basalt Waste | Light gray | April-2023 | G323-5 | G323-5 | <0.2 | <1 | <100 | <2 | <10 | 23 | <2 | 177 | 40 | 1.7 | 200 | <5 | <50 | 8.6 | 10 | 0.4 | <10 | <100 | 33 | 5.1 | 32.4 | <10 | 2.06 | <2 | <20 | 1 | 1.2 | <200 | <2 | <1 | 3.1 | <200 | <500 | nr | nr | <4.9 | nr | nr | nr | G323-5 | 8.59 | 52.63 | 14.24 | 1.9 | 0.18 | 9.2 | 0.089 | 0.04 | 5.72 | 0.65 | 2.91 | 0.1
G903-10 | 0.2145507 | 0.01768477 | 69 | +/- 0.004 | 0.2164261 | 0.033417 | 46 | +/- 0.01 | Waste Kaolin material | Grayish orange | October-2003 | G903-10 | G903-10 | 1.56 | 58.9 | 144 | 1.9 | nr | 43.2 | 1.9 | 125 | 2.81 | 0.67 | 215 | 4.34 | <20 | 4.98 | 22.3 | <0.2 | 106 | nr | 55.8 | 2.41 | 15.2 | <5 | 0.138 | <1 | <5 | nr | 10.1 | nr | 32.5 | 3.11 | 0.71 | <100 | <500 | <1 | 0.79 | <5 | nr | nr | nr | G903-10 | nr | nr | nr | nr | nr | nr | nr | nr | nr | nr | nr | nr | Low Stock
G311-6 | 0.2179416 | 0.02113255 | 137 | +/- 0.004 | 0.212925 | 0.01745741 | 60 | +/- 0.005 | Milled waste / Tailings | Pale Red | April 2011 | G311-6 | G311-6 | 1.51 | 0.695 | 338 | 0.457 | <5 | 32.9 | 1.93 | 104 | 26.9 | 1.17 | 230 | 3.95 | <20 | 6.41 | 16.2 | nr | 3.36 | 24.8 | 78.7 | 5.16 | 21.8 | <5 | 2.17 | 1.14 | <5 | 1.08 | 11 | <100 | <2 | 6.03 | 2.46 | 81.4 | <200 | nr | nr | 2 | nr | nr | nr | G311-6 | 6.67 | 58.28 | 13.9 | 1.385 | 0.13 | 6.79 | 0.069 | 0.04 | 3.68 | 1.64 | 3.21 | 0.82 | Low Stock
G323-10 | 0.2296417 | 0.01591474 | 254 | +/- 0.002 | 0.2227435 | 0.02739194 | 92 | +/- 0.006 | Milled Waste material diorite | Light gray | April-2023 | G323-10 | G323-10 | <0.2 | 1 | 116 | <2 | <10 | 28 | 18 | 79 | 31 | 1.2 | 223 | <5 | <50 | 7.4 | 11 | 0.4 | <10 | <100 | 413 | 4.6 | 25.4 | <10 | 1.88 | <2 | <20 | 1 | 2.7 | <200 | <2 | 2 | 2.9 | <200 | <500 | nr | nr | <4.56 | nr | nr | nr | G323-10 | 7.33 | 59.24 | 12.67 | 1.75 | 0.144 | 6.73 | 0.095 | 0.065 | 3.73 | 1.91 | 2.65 | 0.44
G316-4 | 0.236006 | 0.0145859 | 168 | +/- 0.002 | 0.2387 | 0.01211552 | 50 | +/- 0.003 | Copper gold Tail | Light Gray | April-2016 | G316-4 | G316-4 | 0.1 | 0.972 | 260 | <2 | <10 | 31.4 | 1 | 130 | 38.3 | 1.8 | 240 | <5 | <50 | 8.4 | 15 | 0.409 | <10 | 33.9 | 40 | 5.6 | 29.4 | <10 | 2.24 | <2 | <20 | 1 | 5.5 | <200 | <5 | 3 | 3 | 150 | <500 | nr | nr | <0.74 | nr | nr | nr | G316-4 | 8.47 | 54.51 | 14.06 | 0.093 | 1.818 | 7.99 | 0.164 | 0.078 | 4.39 | 0.917 | 3.019 | 0.64
G311-3 | 0.2713382 | 0.02215943 | 136 | +/- 0.004 | 0.2723867 | 0.02481432 | 60 | +/- 0.006 | Milled waste / Tailings | Light Gray | April 2011 | G311-3 | G311-3 | 0.0897 | 0.275 | 440 | 0.568 | <5 | 37.6 | 2.55 | 77.5 | 22.1 | 1.15 | 260 | 3.98 | <20 | 4.76 | 21.3 | nr | 7.01 | 25.4 | 112 | 4.93 | 17.7 | <5 | 2.23 | 1.56 | <5 | 0.994 | 15.8 | <100 | <2 | 8.68 | 2.41 | 93.8 | <200 | nr | nr | <2 | nr | nr | nr | G311-3 | 5.04 | 62.61 | 13.78 | 1.137 | 0.11 | 5.55 | 0.059 | 0.04 | 2.78 | 2.26 | 3.334 | 0.72 | Low Stock
G318-7 | 0.3057836 | 0.0141967 | 159 | +/- 0.002 | 0.2962596 | 0.01946121 | 52 | +/- 0.005 | Milled tail sample | Light gray | April-2018 | G318-7 | G318-7 | <0.2 | <0.5 | 267 | <2 | <10 | 31 | <2 | 98 | 20 | 1.3 | 306 | <5 | <50 | 4.7 | 17 | 0.4 | <10 | <20 | 97 | 4.1 | 17.3 | <10 | 1.88 | 3 | <20 | 1 | 12 | <200 | <5 | 7 | 2.8 | <200 | <500 | nr | nr | <5 | nr | nr | nr | G318-7 | 4.916084 | 63.4 | 13.9 | 1.04 | 0.1 | 5.17 | 0.05063291 | 0.03203845 | 3.34 | 2.38 | 2.6 | 0.66
G321-2 | 0.3134051 | 0.01697237 | 157 | +/- 0.003 | 0.3028642 | 0.01964867 | 53 | +/- 0.005 | Milled composite tail samples | Light gray | April-2021 | G321-2 | G321-2 | <0.2 | <0.5 | 279 | <2 | <10 | 32 | <2 | 141 | 31 | 1.3 | 320 | <5 | <50 | 7.1 | 16 | 0.4 | <10 | 27 | 43 | 4.9 | 24.7 | <10 | 2.31 | <2 | <20 | 1 | 7.04 | <200 | <2 | 3 | 2.9 | <200 | <500 | nr | nr | <5 | nr | nr | nr | G321-2 | 6.83 | 57.09 | 14.71 | 1.48 | 0.14 | 7.44 | 0.071 | 0.04 | 4.24 | 1.22 | 3.2 | 0.23
G322-3 | 0.3284677 | 0.01962087 | 158 | +/- 0.003 | 0.3197245 | 0.01864835 | 49 | +/- 0.005 | Milled low grade halo | Light gray | April-2022 | G322-3 | G322-3 | <0.2 | <0.5 | 399 | <2 | <10 | 39 | 2 | 105 | 23 | 1.1 | 320 | <5 | <50 | 5.3 | 20 | 0.4 | <10 | 24 | 99 | 4.6 | 19.3 | <10 | 2.4 | <2 | <20 | 1 | 12.2 | <200 | <2 | 7 | 2.7 | <200 | <500 | nr | nr | <5 | nr | nr | nr | G322-3 | 5.14 | 62.36 | 14.17 | 1.06 | 0.1 | 5.63 | 0.052 | 0.08 | 3.26 | 2.15 | 3.3 | 0.4
G323-6 | 0.335670625 | 0.01630045 | 160 | +/- 0.003 | 0.3216479 | 0.01574214 | 48 | +/- 0.005 | Milled tail composite | Light gray | April-2023 | G323-6 | G323-6 | <0.2 | <1 | 406 | <2 | <10 | 38 | 2 | 102 | 24 | 1 | 320 | <5 | <50 | 5.3 | 20 | 0.4 | <10 | <100 | 78 | 4.5 | 18.3 | <10 | 2.34 | <2 | <20 | 1 | 13.8 | <200 | <2 | 7 | 2.7 | <200 | <500 | nr | nr | 4.42 | nr | nr | nr | G323-6 | 5.3 | 62.24 | 14.28 | 1.12 | 0.11 | 5.55 | 0.058 | 0.04 | 3.2 | 2.04 | 3.34 | 0.39
G322-1 | 0.3363423 | 0.02097643 | 149 | +/- 0.003 | 0.322514 | 0.02954377 | 50 | +/- 0.008 | Archean porphyry-style Cu/Au/Mo | Light gray | April-2022 | G322-1 | G322-1 | 0.2 | 2.8 | 199 | <2 | <10 | 45 | 7 | 58 | 14 | <0.5 | 320 | <5 | <50 | 3.6 | 21 | 0.2 | 13 | 45 | 143 | 3.2 | 10.4 | <10 | 3.14 | <2 | <20 | <1 | 7.8 | <200 | 42 | 3 | 1.2 | <200 | <500 | nr | nr | <5 | nr | nr | nr | G322-1 | 3.6 | 64.44 | 15.76 | 0.53 | 0.05 | 4.65 | 0.054 | 0.21 | 2.65 | 1.38 | 4.33 | 0.66
G918-1 | 0.3560611 | 0.02268463 | 198 | +/- 0.003 | 0.3488333 | 0.02592961 | 60 | +/- 0.007 | Milled cut-off / waste ore | Light gray | October-2018 | G918-1 | G918-1 | <0.2 | <0.5 | 332 | <2 | <10 | 33 | 2 | 102 | 21 | 1.1 | 365 | <5 | <50 | 5.2 | 19 | 0.4 | <10 | 24 | 91 | 4.2 | 18.5 | <10 | 2.36 | <2 | <20 | 1 | 12.5 | <200 | <5 | 8 | 2.7 | <200 | <500 | nr | nr | <5 | nr | nr | nr | G918-1 | 5.083916 | 62.69 | 14.2 | 1.06 | 0.11 | 5.48 | 0.05150589 | 0.03323989 | 3.17 | 2.13 | 3.22 | 0.39
G311-7 | 0.4007794 | 0.02818082 | 136 | +/- 0.005 | 0.3981015 | 0.04488487 | 65 | +/- 0.011 | Low grade ox. Waste/cut-off | Medium Light Gray | April 2011 | G311-7 | G311-7 | 0.0593 | 0.306 | 454 | 0.776 | <5 | 40.7 | 2.74 | 104 | 24.4 | 1.26 | 425 | 3.99 | <20 | 5.24 | 21.3 | nr | 19.2 | 26.3 | 109 | 4.95 | 20.3 | <5 | 2.6 | 1.53 | <5 | 0.983 | 15.1 | <100 | <2 | 7.13 | 2.45 | 88.4 | <200 | nr | nr | 6.32 | nr | nr | nr | G311-7 | 5.12 | 60.58 | 15.29 | 1.122 | 0.11 | 5.79 | 0.058 | 0.034 | 3.05 | 2.05 | 3.564 | 0.51 | Low Stock
G322-7 | 0.4227757 | 0.02466479 | 272 | +/- 0.003 | 0.4099031 | 0.03265381 | 98 | +/- 0.007 | Sub ore milled low sulphide | Light gray | April-2022 | G322-7 | G322-7 | <0.2 | <0.5 | 545 | <2 | <10 | 44 | 3 | 68 | 14 | 1.2 | 420 | <5 | <50 | 4.3 | 25 | 0.4 | 17 | <20 | 133 | 4.6 | 14.4 | <10 | 2.63 | 2 | <20 | 1 | 17.6 | <200 | <2 | 9 | 2.6 | <200 | <500 | nr | nr | 5 | nr | nr | nr | G322-7 | 4.22 | 63.79 | 14.91 | 0.88 | 0.09 | 4.82 | 0.047 | 0.03 | 2.44 | 2.64 | 3.68 | 0.46
G921-4 | 0.4368667 | 0.01726149 | 171 | +/- 0.003 | 0.4308825 | 0.03397838 | 57 | +/- 0.009 | Gold cut-off grade composite | Light gray | October-2021 | G921-4 | G921-4 | <0.2 | <0.5 | 318 | <2 | <10 | 38 | 2 | 103 | 22 | 1.3 | 421 | <5 | <50 | 5.4 | 20 | 0.4 | <10 | 29 | 96 | 4.6 | 18.9 | <10 | 2.44 | 2 | <20 | 1 | 12.7 | <200 | <2 | 7 | 2.8 | <200 | <500 | nr | nr | <5 | nr | nr | nr | G921-4 | 5.17 | 62.31 | 14.18 | 1.07 | 0.11 | 5.71 | 0.054 | 0.04 | 3.22 | 2.07 | 3.32 | 0.36
G321-7 | 0.467737 | 0.02493452 | 165 | +/- 0.004 | 0.4520673 | 0.03259352 | 55 | +/- 0.009 | Cut-off ore | Light gray | April-2021 | G321-7 | G321-7 | <0.2 | <0.5 | 289 | <2 | <10 | 33 | <2 | 143 | 32 | 1.6 | 470 | <5 | <50 | 7.4 | 16 | 0.4 | <10 | 39 | 50 | 5.2 | 25.7 | <10 | 2.37 | <2 | <20 | 1 | 7.99 | <200 | 2 | 4 | 3.1 | <200 | <500 | nr | nr | <5 | nr | nr | nr | G321-7 | 6.92 | 57.36 | 14.74 | 1.52 | 0.14 | 7.5 | 0.074 | 0.05 | 4.25 | 1.22 | 3.16 | -0.31
G909-7 | 0.4945385 | 0.03091904 | 130 | +/- 0.005 | 0.4795893 | 0.04055783 | 56 | +/- 0.011 | Composite Gold Ores low sulphide | Light gray | October-2009 | G909-7 | G909-7 | <0.1 | <0.5 | 280 | <1 | <2 | 33 | 1.3 | 130 | 37 | 1.4 | 528 | 4 | <20 | 8.1 | 17 | 0.37 | 14 | 38 | 54 | 5.4 | 31.6 | <1 | 2.3 | 1.2 | <10 | 1.3 | 6.8 | <50 | <1 | 3.5 | 3.2 | 120 | 150 | nr | nr | 7 | nr | nr | nr | G909-7 | nr | nr | nr | nr | nr | nr | nr | nr | nr | nr | nr | nr | Low Stock
G319-4 | 0.4976682 | 0.0260996 | 173 | +/- 0.004 | 0.4976071 | 0.03412801 | 56 | +/- 0.009 | Low grade stock-pile material | Light gray | April-2019 | G319-4 | G319-4 | <0.2 | <0.5 | 326 | <2 | <10 | 35 | 2 | 109 | 23 | 1.3 | 500 | <5 | <50 | 5.1 | 19 | 0.4 | <10 | 36 | 72 | 4.3 | 19.4 | <10 | 2.43 | <2 | <20 | 1 | 12.1 | <200 | <5 | 7 | 2.8 | <200 | <500 | nr | nr | <5 | nr | nr | nr | G319-4 | 5.16 | 62.44 | 14 | 1.1 | 0.1 | 5.66 | 0.053 | 0.03 | 3.25 | 2.03 | 3.25 | 0.34 | Low Stock
G916-4 | 0.5113304 | 0.02294265 | 171 | +/- 0.003 | 0.5075717 | 0.02655907 | 60 | +/- 0.007 | Marginal ore composite samples | Very light gray | October-2016 | G916-4 | G916-4 | <0.2 | 0.219 | 399 | <2 | <10 | 46.9 | 2 | 93.6 | 20 | 1.37 | 520 | <5 | <50 | 4.9 | 20.1 | 0.32 | <10 | <20 | 125 | 4.1 | 17.9 | <10 | 2.65 | <2 | <20 | 1 | 14 | <200 | <5 | 10 | 2.6 | <100 | <500 | nr | nr | <5 | nr | nr | nr | G916-4 | 4.671329 | 63.67 | 13.95 | 1 | 0.1 | 4.93 | 0.053 | 0.04 | 2.63 | 2.48 | 3.28 | 0.35
G313-3 | 0.5113459 | 0.03309881 | 159 | +/- 0.005 | 0.4949247 | 0.04875147 | 73 | +/- 0.011 | Composite mine ore low copper | Pale Red | April-2013 | G313-3 | G313-3 | 7.71 | 27.6 | 332 | 2.14 | 4.38 | 35.4 | 1.77 | 73.2 | 7.35 | <0.621 | 528 | 6.02 | <7.98 | 5.88 | 18.8 | 0.358 | 15.4 | 15.9 | 116 | 3.3 | 11.9 | <2.34 | 1.96 | 1.93 | <2.67 | 0.649 | 31.7 | <37.9 | <1.15 | 11.4 | 1.38 | 1241 | 181 | nr | nr | 5.05 | nr | nr | nr | G313-3 | 5.5 | 58.68 | 18.04 | 0.811 | 0.07 | 2.59 | 0.031 | 0.267 | 1.52 | 2.5 | 2.493 | 4.58
G918-3 | 0.5181254 | 0.03033352 | 197 | +/- 0.004 | 0.5025518 | 0.01760958 | 56 | +/- 0.005 | Milled cut-off ore | Medium light gray | October-2018 | G918-3 | G918-3 | <0.2 | <0.5 | 244 | <2 | <10 | 29 | <2 | 146 | 31 | 1.5 | 530 | <5 | <50 | 7.1 | 14 | 0.4 | <10 | 28 | 65 | 4.7 | 26.2 | <10 | 2.32 | <2 | <20 | 1 | 6.3 | <200 | <5 | 3 | 3.2 | <200 | <500 | nr | nr | <5 | nr | nr | nr | G918-3 | 6.832168 | 57.32 | 14.7 | 1.51 | 0.14 | 7.53 | 0.06940201 | 0.03684421 | 4.25 | 1.24 | 3.11 | 0.22
G321-5 | 0.5182609 | 0.02190762 | 161 | +/- 0.003 | 0.5149712 | 0.02742412 | 52 | +/- 0.008 | Low grade composite | Light gray | April-2021 | G321-5 | G321-5 | <0.2 | 0.7 | 338 | <2 | <10 | 39 | <2 | 97 | 23 | 1.1 | 520 | <5 | <50 | 5.4 | 21 | 0.4 | <10 | <20 | 100 | 4.7 | 18 | <10 | 2.32 | <2 | <20 | 1 | 13.9 | <200 | <2 | 6 | 2.8 | <200 | <500 | nr | nr | <5 | nr | nr | nr | G321-5 | 5.26 | 62.32 | 14.13 | 1.13 | 0.1 | 5.54 | 0.062 | 0.04 | 3.6 | 2.01 | 3.3 | 0.27
G921-2 | 0.5358264 | 0.02735417 | 178 | +/- 0.004 | 0.54328 | 0.03014632 | 55 | +/- 0.008 | Cut off ore minor silver | Light gray | October-2021 | G921-2 | G921-2 | <0.2 | <0.5 | 303 | <2 | <10 | 32 | <2 | 146 | 33 | 1.2 | 535 | <5 | <50 | 7.2 | 15 | 0.4 | <10 | 33 | 46 | 5 | 25.4 | <10 | 2.29 | <2 | <20 | 1 | 7.7 | <200 | <2 | 4 | 2.9 | <200 | <500 | nr | nr | <5 | nr | nr | nr | G921-2 | 6.79 | 57.08 | 14.49 | 1.49 | 0.14 | 7.51 | 0.072 | 0.04 | 4.56 | 1.19 | 3.1 | 0.38
G921-5 | 0.5392511 | 0.02458589 | 178 | +/- 0.004 | 0.5353464 | 0.03104672 | 56 | +/- 0.008 | Gold cut-off grade composite | Light gray | October-2021 | G921-5 | G921-5 | <0.2 | <0.5 | 330 | <2 | <10 | 37 | 2 | 104 | 22 | 0.9 | 530 | <5 | <50 | 5.4 | 19 | 0.4 | <10 | 27 | 71 | 4.6 | 18.6 | <10 | 2.43 | <2 | <20 | 1 | 11.7 | <200 | <2 | 7 | 2.8 | <200 | <500 | nr | nr | <5 | nr | nr | nr | G921-5 | 5.13 | 62.3 | 14.32 | 1.07 | 0.1 | 5.55 | 0.054 | 0.04 | 3.23 | 2.11 | 3.33 | 0.43
G922-4 | 0.5423598 | 0.02572552 | 164 | +/- 0.004 | 0.5372741 | 0.03084183 | 58 | +/- 0.008 | Gold silver run of mine | Light gray | October-2022 | G922-4 | G922-4 | <0.2 | <1 | 360 | <2 | <10 | 41 | 2 | 101 | 24 | 1.1 | 530 | <5 | <50 | 5.5 | 21 | 0.4 | <10 | <100 | 86 | 4.8 | 19.4 | <10 | 2.45 | <2 | <20 | <1 | 14.1 | <200 | <2 | 7 | 3 | <200 | <500 | nr | nr | 6 | nr | nr | nr | G922-4 | 5.29 | 62.34 | 14.06 | 1.13 | 0.11 | 5.49 | 0.058 | 0.04 | 3.25 | 2.06 | 3.34 | 0.46
G922-8 | 0.5446555 | 0.02463638 | 155 | +/- 0.004 | 0.5378915 | 0.02947923 | 59 | +/- 0.008 | Gold silver run of mine | Light gray | October-2022 | G922-8 | G922-8 | <0.2 | <1 | 323 | <2 | <10 | 41 | 2 | 104 | 24 | 1.1 | 560 | <5 | <50 | 5.5 | 21 | 0.4 | <10 | <100 | 87 | 4.8 | 19.2 | <10 | 2.41 | <2 | <20 | <1 | 14.5 | <200 | <2 | 7 | 2.8 | <200 | <500 | nr | nr | 6 | nr | nr | nr | G922-8 | 5.3 | 62.36 | 13.99 | 1.13 | 0.11 | 5.54 | 0.057 | 0.04 | 3.37 | 2.04 | 3.3 | 0.38
G921-9 | 0.5448242 | 0.0242508 | 182 | +/- 0.004 | 0.5298456 | 0.03671105 | 57 | +/- 0.01 | Gold cut-off grade composite | Light gray | October-2021 | G921-9 | G921-9 | <0.2 | <0.5 | 396 | <2 | <10 | 39 | 2 | 104 | 24 | 1.1 | 545 | <5 | <50 | 5.3 | 19 | 0.4 | <10 | 29 | 90 | 4.6 | 18.9 | <10 | 2.39 | 2 | <20 | 1 | 12.2 | <200 | <2 | 7 | 2.8 | <200 | <500 | nr | nr | <5 | nr | nr | nr | G921-9 | 5.08 | 62.63 | 14.05 | 1.08 | 0.11 | 5.65 | 0.053 | 0.04 | 3.23 | 2.04 | 3.24 | 0.39
G919-1 | 0.557897 | 0.02318079 | 165 | +/- 0.004 | 0.5484816 | 0.02766345 | 49 | +/- 0.008 | Cut-off ore | Light gray | October-2019 | G919-1 | G919-1 | <0.2 | <0.5 | 347 | <2 | <10 | 37 | 2 | 93 | 20 | 1.2 | 540 | <5 | <50 | 4.7 | 18 | 0.2 | <10 | 24 | 84 | 3.9 | 18.1 | <10 | 2.25 | <2 | <20 | 1 | 12.1 | <200 | <5 | 7 | 2.6 | <200 | <500 | nr | nr | 5 | nr | nr | nr | G919-1 | 5.23 | 62.44 | 14.15 | 1.11 | 0.11 | 5.66 | 0.053 | 0.04 | 3.26 | 2.06 | 3.3 | 0.41
G919-8 | 0.5715031 | 0.02383492 | 163 | +/- 0.004 | 0.5647216 | 0.03327659 | 51 | +/- 0.009 | Cut-off ore | Light gray | October-2019 | G919-8 | G919-8 | <0.2 | <0.5 | 357 | <2 | <1.11 | 36 | 2 | 95 | 23 | 1.1 | 570 | <5 | <50 | 5.2 | 19 | 0.4 | <10 | 28 | 83 | 4.2 | 19.4 | <10 | 2.31 | <2 | <20 | 1 | 12.9 | <200 | <5 | 7 | 3 | <200 | <500 | nr | nr | 11 | nr | nr | nr | G919-8 | 5.39 | 61.6 | 14.27 | 1.15 | 0.11 | 5.71 | 0.057 | 0.04 | 3.48 | 1.94 | 3.25 | 0.43
G920-5 | 0.5789387 | 0.06562585 | 173 | +/- 0.01 | 0.5477842 | 0.05531017 | 57 | +/- 0.015 | Low Grade Low sulphide ore | Medium light gray | October-2020 | G920-5 | G920-5 | 26 | 43 | 399 | <2 | <10 | 48 | 2 | 21 | 33 | 1.4 | 550 | <5 | <50 | 8.1 | 25 | 0.5 | <10 | 46 | 85 | 6 | 22.6 | <10 | 2.18 | 2 | <20 | 1 | 12.9 | <200 | <2 | 6 | 3.5 | 790 | <500 | nr | nr | <5 | nr | nr | nr | G920-5 | 7.76 | 59.89 | 12.58 | 1.71 | 0.15 | 5.61 | 0.089 | 0.22 | 2.88 | 1.85 | 2.98 | 1.07
G322-2 | 0.645545625 | 0.02680229 | 160 | +/- 0.004 | 0.6376571 | 0.04045905 | 49 | +/- 0.012 | Milled Tail Composite | Medium light gray | April-2022 | G322-2 | G322-2 | <0.2 | <0.5 | 360 | <2 | <10 | 32 | <2 | 109 | 25 | 1.5 | 670 | <5 | <50 | 5.8 | 19 | 0.4 | <10 | 29 | 78 | 4.8 | 21.1 | <10 | 2.26 | <2 | <20 | 1 | 11.2 | <200 | <2 | 6 | 2.9 | <200 | <500 | nr | nr | 7 | nr | nr | nr | G322-2 | 5.92 | 60.18 | 14.13 | 1.25 | 0.12 | 6.3 | 0.062 | 0.04 | 4.04 | 1.7 | 3.16 | 0.42
G320-10 | 0.6541586 | 0.03089381 | 162 | +/- 0.005 | 0.6565296 | 0.05119257 | 54 | +/- 0.014 | Cut off samples milled | Medium light gray | April-2020 | G320-10 | G320-10 | <0.2 | <0.5 | 316 | <2 | <10 | 37 | <2 | 102 | 24 | 1 | 673 | <5 | <50 | 5.3 | 18 | 0.4 | <10 | 30 | 75 | 4.5 | 18.5 | <10 | 2.36 | <2 | <20 | 1 | 11.9 | <200 | <5 | 7 | 2.8 | <200 | <500 | nr | nr | <5 | nr | nr | nr | G320-10 | 5.18 | 62.41 | 14.17 | 1.09 | 0.11 | 5.76 | 0.052 | 0.04 | 3.25 | 2.05 | 3.29 | 0.38 | Low Stock
G323-4 | 0.6915439 | 0.02048669 | 148 | +/- 0.003 | 0.689117 | 0.03166267 | 47 | +/- 0.009 | Gold silver run of mine | Medium light gray | April-2023 | G323-4 | G323-4 | 0.2 | 1 | 269 | <2 | <10 | 32 | <2 | 141 | 32 | 1.3 | 675 | <5 | <50 | 7.1 | 15 | 0.4 | <10 | <100 | 40 | 5 | 25.6 | <10 | 2.23 | <2 | <20 | 1 | 7.2 | <200 | <2 | 3 | 2.9 | <200 | <500 | nr | nr | <5.29 | nr | nr | nr | G323-4 | 6.9 | 57.04 | 14.16 | 1.5 | 0.14 | 7.46 | 0.076 | 0.05 | 4.94 | 1.15 | 3.04 | 0.49
G318-3 | 0.7197034 | 0.03211022 | 172 | +/- 0.005 | 0.7110962 | 0.03041043 | 52 | +/- 0.009 | Cut-off material milled | Light gray | April-2018 | G318-3 | G318-3 | <0.2 | <0.5 | 310 | 2 | <10 | 34 | <2 | 94 | 19 | 1.1 | 720 | <5 | <50 | 4.7 | 17 | 0.4 | <10 | 27 | 114 | 4.1 | 17 | <10 | 1.86 | <2 | <20 | 1 | 11.8 | <200 | <5 | 6 | 2.8 | <200 | <500 | nr | nr | <5 | nr | nr | nr | G318-3 | 4.881119 | 63.44 | 14 | 1.04 | 0.1 | 5.09 | 0.05063291 | 0.03203845 | 3.28 | 2.4 | 2.61 | 0.61
G911-7 | 0.7232529 | 0.06400169 | 259 | +/- 0.008 | 0.7048548 | 0.08504501 | 126 | +/- 0.015 | Platinum ore | Light Gray | April-2012 | G911-7 | G911-7 | 0.8605 | 21.25 | <50 | 0.55 | <10 | 8 | 0.85 | 19550 | 156.5 | 0.1 | 735 | 0.4 | 20 | 8.4 | 2.05 | <0.1 | 23 | 1925 | 14.5 | 0.55 | 10.85 | <5 | 0.0917 | 0.2 | <10 | <0.2 | 0.8 | <100 | 1 | 0.25 | 0.4495 | 202.5 | <200 | nr | nr | <1 | nr | nr | nr | G911-7 | 8.4 | 36.23 | 4.13 | 0.171 | 0.14 | 2.2 | 0.012 | 0.279 | 31.3 | 0.083 | 0.132 | 10.36
G917-6 | 0.7599279 | 0.035313 | 165 | +/- 0.005 | 0.7404222 | 0.05177459 | 54 | +/- 0.014 | Cut - off mine ore low sulphide | Light gray | October-2017 | G917-6 | G917-6 | 0.2 | <0.5 | 354 | <2 | <10 | 35 | 4 | 107 | 23 | 1.3 | 810 | <5 | <50 | 5.1 | 18 | 0.4 | <10 | 26 | 110 | 4.4 | 18.8 | <10 | 1.99 | <2 | <20 | 1 | 12.5 | <200 | <5 | 7 | 3.1 | <200 | <500 | nr | nr | 6 | nr | nr | nr | G917-6 | 4.88 | 63.5 | 13.83 | 1.08 | 0.099 | 5.1 | 0.053 | 0.036 | 3.38 | 2.45 | 2.56 | 0.46
G321-4 | 0.7618693 | 0.03371406 | 166 | +/- 0.005 | 0.7490255 | 0.05184577 | 55 | +/- 0.014 | Low sulphide ore | Light gray | April-2021 | G321-4 | G321-4 | <0.2 | <0.5 | 172 | <2 | <10 | 25 | <2 | 173 | 38 | 1.7 | 760 | <5 | <50 | 8.6 | 11 | 0.4 | <10 | 42 | <20 | 5.3 | 29.9 | <10 | 2.18 | <2 | <20 | 1 | 2.78 | <200 | 3 | <2 | 3.2 | <200 | <500 | nr | nr | <5 | nr | nr | nr | G321-4 | 8.26 | 52.63 | 14.99 | 1.85 | 0.16 | 9.01 | 0.088 | 0.06 | 5.13 | 0.55 | 3.06 | 0.21
G318-8 | 0.7869304 | 0.03086736 | 172 | +/- 0.005 | 0.765387 | 0.04675727 | 54 | +/- 0.013 | Cut-off ore | Light gray | April-2018 | G318-8 | G318-8 | <0.2 | 1.3 | 363 | <2 | <10 | 32 | 2 | 105 | 20 | 1 | 780 | <5 | <50 | 4.7 | 16 | 0.4 | <10 | 26 | 86 | 4 | 17.2 | <10 | 1.88 | <2 | <20 | 2 | 12 | <200 | <5 | 7 | 2.7 | <200 | <500 | nr | nr | <5 | nr | nr | nr | G318-8 | 4.895105 | 63.67 | 13.8 | 1.05 | 0.1 | 5.08 | 0.05063291 | 0.03043652 | 3.3 | 2.39 | 2.63 | 0.6
G918-5 | 0.8578259 | 0.03948369 | 197 | +/- 0.006 | 0.8629322 | 0.05044222 | 59 | +/- 0.013 | Milled cut-off ore | Medium light gray | October-2018 | G918-5 | G918-5 | <0.2 | <0.5 | 327 | <2 | <10 | 35 | <2 | 105 | 21 | 1.2 | 865 | <5 | <50 | 5.3 | 20 | 0.4 | <10 | 28 | 90 | 4.3 | 19.2 | <10 | 2.41 | <2 | <20 | 1 | 12.5 | <200 | <5 | 7 | 2.7 | <200 | <500 | nr | nr | <5 | nr | nr | nr | G918-5 | 5.13 | 62.53 | 13.79 | 1.07 | 0.1 | 5.59 | 0.052 | 0.04 | 3.23 | 2.05 | 3.26 | 0.38
G399-5 | 0.87 | 0.05 | 94 | +/- 0.01 | 0.85 | 0.07 | 68 | +/- 0.017 | Fresh rock. South West Mineral Field | Light brownish gray | April-1999 | G399-5 | G399-5 | 0.52 | 11.39 | 249.9 | <1 | nr | 35.86 | 10.4 | 184.1 | 24.82 | 0.8 | 878.3 | 3.64 | <20 | 4.44 | 17.71 | <0.2 | 21 | nr | 211.5 | 2.93 | 10.78 | <5 | 2.389 | <1 | <5 | nr | 7.19 | nr | 26.42 | <2 | 1.11 | 109.9 | <500 | 3.7 | 1.67 | <5 | nr | nr | nr | G399-5 | nr | nr | nr | nr | nr | nr | nr | nr | nr | nr | nr | nr
G919-3 | 0.8701965 | 0.03627729 | 171 | +/- 0.005 | 0.8502784 | 0.04408716 | 51 | +/- 0.013 | Low Grade ore composite | Light gray | October-2019 | G919-3 | G919-3 | <0.2 | <0.5 | 355 | <2 | <10 | 37 | 2 | 84 | 22 | 1.1 | 850 | <5 | <50 | 5.1 | 20 | 0.3 | <10 | 27 | 93 | 4.1 | 19.3 | <10 | 2.32 | <2 | <20 | 1 | 13.3 | <200 | <5 | 8 | 2.7 | <200 | <500 | nr | nr | 13 | nr | nr | nr | G919-3 | 5.17 | 62.01 | 14.17 | 1.08 | 0.11 | 5.68 | 0.052 | 0.04 | 3.23 | 2.05 | 3.26 | 0.46
G910-2 | 0.902383 | 0.05115239 | 141 | +/- 0.009 | 0.8869079 | 0.06748318 | 63 | +/- 0.017 | Low grade mine ore fresh, low sulphide | Medium Light Gray | October-2010 | G910-2 | G910-2 | <0.1 | 0.292 | 411 | 0.848 | <5 | 34.3 | 2.36 | 119 | 24.6 | <1 | 940 | 3.89 | <10 | 5.42 | 21.1 | 0.427 | 10.1 | 27.5 | 99.3 | 4.44 | 21 | <5 | 2.55 | 1.24 | <10 | 0.892 | 13.2 | <100 | <2 | 6.39 | 2.65 | 89.6 | <200 | nr | nr | 2.5 | nr | nr | nr | G910-2 | 5.59 | 60.41 | 14.95 | 1.176 | 0.11 | 6.24 | 0.061 | 0.027 | 3.3 | 1.96 | 3.439 | 0.23
G919-9 | 0.9467663 | 0.0398463 | 172 | +/- 0.006 | 0.9242808 | 0.05321149 | 52 | +/- 0.015 | Low grade composite ores | Light gray | October-2019 | G919-9 | G919-9 | <0.2 | <0.5 | 391 | <2 | <10 | 40 | 2 | 91 | 22 | 1.3 | 1000 | <5 | <50 | 5.3 | 20 | 0.3 | <10 | 30 | 94 | 4.6 | 18.3 | <10 | 2.36 | <2 | <20 | 1 | 14 | <200 | <5 | 7 | 2.7 | <200 | <500 | nr | nr | 13 | nr | nr | nr | G919-9 | 5.21 | 62.06 | 13.89 | 1.13 | 0.1 | 5.47 | 0.062 | 0.04 | 3.78 | 2 | 3.21 | 0.55
G323-9 | 0.9473024 | 0.05971434 | 250 | +/- 0.007 | 0.5844282 | nr | nr | nr | Low Grade Mine Tail.Ore contains carbon, Aqua Regia requires pre-roast | Light olive gray | April-2023 | G323-9 | G323-9 | 11.2 | 597 | 199 | 2 | <10 | 41 | 5 | 265 | 24 | 0.6 | 854 | <5 | <50 | 3.5 | 20 | 0.2 | <10 | 629 | 82 | 3.1 | 10.6 | <10 | 0.527 | <2 | <20 | <1 | 7.8 | <200 | 16 | 2 | 1.1 | <200 | <500 | nr | nr | <5 | nr | nr | nr | G323-9 | 3.45 | 66.63 | 11.64 | 0.61 | 0.19 | 4.05 | 0.032 | 0.24 | 2.82 | 1.54 | 0.72 | 5.81
G908-4 | 0.9600463 | 0.04621332 | 108 | +/- 0.009 | 0.9296806 | 0.05710831 | 36 | +/- 0.02 | Composite low sulphide ore | Light brownish gray | October-2008 | G908-4 | G908-4 | 0.9 | 0.8 | 250 | 0.5 | <5 | 39 | 1.5 | 110 | 35 | 2 | 1060 | 7 | <50 | 8.4 | 18 | 0.5 | 15 | 32 | 55 | 5.6 | 28.9 | <5 | 2.3 | 4.3 | <10 | 1.3 | 8.6 | <100 | 5 | 4.3 | 4 | 130 | 230 | nr | nr | 2 | nr | nr | nr | G908-4 | nr | nr | nr | nr | nr | nr | nr | nr | nr | nr | nr | nr
G910-10 | 0.9717556 | 0.04324409 | 135 | +/- 0.007 | 0.9504578125 | 0.05794399 | 64 | +/- 0.015 | Oxide Ore | Pale Red | October-2010 | G910-10 | G910-10 | 2.1 | 0.901 | 404 | 0.587 | <5 | 38.8 | 2.38 | 84.5 | 21.9 | 1.47 | 1020 | 3.97 | <10 | 6.16 | 22.8 | 0.432 | 9.33 | 34.8 | 110 | 4.5 | 18.8 | <5 | 2.32 | 1.3 | <10 | 0.815 | 15 | <100 | <2 | 8.25 | 2.89 | 86.9 | <200 | nr | nr | 2 | nr | nr | nr | G910-10 | 6.37 | 59.73 | 14.18 | 1.353 | 0.13 | 6.72 | 0.069 | 0.036 | 3.62 | 1.66 | 3.159 | 0.23 | Low Stock
G315-2 | 0.9817418 | 0.04203385 | 182 | +/- 0.006 | 0.9798695 | 0.043814 | 59 | +/- 0.012 | Gold ore low sulphide composite | Light Gray | April-2015 | G315-2 | G315-2 | 0.1 | <1 | 320 | 0.861 | <5 | 36 | 1.5 | 80 | 19 | 0.9 | 1020 | 4 | <50 | 4.4 | 18 | 0.3 | 10 | 22 | 100 | 3.9 | 15.1 | <10 | 2.03 | 1.4 | nr | 0.9 | 12.6 | nr | 1 | 8.7 | 2 | 96 | nr | nr | nr | 1 | nr | nr | nr | G315-2 | 4.804196 | 64.41 | 13.81 | 1.05 | 0.1 | 4.82 | 0.05456133 | 0.05206247 | 2.99 | 2.48 | 3.05 | 0.47 | Low Stock
G922-3 | 0.9950713 | 0.04134883 | 164 | +/- 0.006 | 0.9816629 | 0.06917232 | 62 | +/- 0.018 | Gold silver run of mine | Medium light gray | October-2022 | G922-3 | G922-3 | <0.2 | <1 | 377 | <2 | <10 | 39 | <2 | 105 | 24 | 1.1 | 975 | <5 | <50 | 5.5 | 20 | 0.4 | <10 | <100 | 92 | 4.8 | 19.4 | <10 | 2.42 | 2 | <20 | <1 | 13.7 | <200 | <2 | 8 | 2.9 | <200 | <500 | nr | nr | <5 | nr | nr | nr | G922-3 | 5.28 | 62.22 | 14.03 | 1.1 | 0.11 | 5.65 | 0.054 | 0.04 | 3.24 | 2.06 | 3.3 | 0.47
G916-3 | 1.006479 | 0.03876364 | 169 | +/- 0.006 | 0.9988803 | 0.04838643 | 61 | +/- 0.012 | Cut-off grade composite | Pale red | October-2016 | G916-3 | G916-3 | 0.576 | 5.26 | 385 | <2 | <10 | 50.4 | 2 | 96 | 14 | 1 | 1070 | 7 | <50 | 7 | 21.1 | 0.28 | <10 | 26 | 119 | 3.3 | 15.3 | <10 | 2.25 | <2 | <20 | 1 | 32.8 | <200 | <5 | 2 | 1.35 | <100 | <500 | nr | nr | <5 | nr | nr | nr | G916-3 | 6.272727 | 56.82 | 17.91 | 0.99 | 0.08 | 3.21 | 0.041 | 0.04 | 1.65 | 2.33 | 2.6 | 4.1
G315-9 | 1.022796 | 0.03725139 | 186 | +/- 0.005 | 1.001255 | 0.04978962 | 60 | +/- 0.013 | Run of mine oxide ore composite | Pale Red | April-2015 | G315-9 | G315-9 | 0.6 | 5 | 330 | 1.57 | <5 | 37 | 1.9 | 140 | 21 | 1 | 1090 | 6 | <50 | 7.7 | 18 | 0.3 | 11 | 21 | 80 | 3.4 | 19.9 | <10 | 2.05 | 1.6 | nr | 0.8 | 26.6 | nr | 2 | 6.1 | <2 | 89 | nr | nr | nr | <1 | nr | nr | nr | G315-9 | 7.657343 | 52.54 | 19.03 | 1.24 | 0.11 | 5.04 | 0.04845046 | 0.08810573 | 2.82 | 1.6 | 2.66 | 4.03
G320-3 | 1.029549 | 0.06195678 | 165 | +/- 0.01 | 0.9852333 | 0.1183918 | 54 | +/- 0.033 | Low grade mine ore low sulphide | Light brownish gray | April-2020 | G320-3 | G320-3 | 2.1 | 135 | 255 | <2 | <10 | 38 | 2 | 5270 | 55 | 0.6 | 1066 | 5 | <50 | 7.4 | 17 | 0.3 | <10 | 578 | 96 | 3.5 | 12 | <10 | 1.71 | <2 | <20 | <1 | 11.1 | <200 | <5 | 6 | 2.2 | 572 | <500 | nr | nr | <5 | nr | nr | nr | G320-3 | 7.412587 | 55.44 | 10.6 | 0.74 | 0.12 | 3.27 | 0.04321257 | 0.3356027 | 9.59 | 2.01 | 2.43 | 3.59
G321-3 | 1.030796 | 0.04238359 | 163 | +/- 0.007 | 1.024258 | 0.06508723 | 55 | +/- 0.018 | Low sulphide ore | Light gray | April-2021 | G321-3 | G321-3 | <0.2 | <0.5 | 224 | <2 | <10 | 33 | <2 | 143 | 30 | 1.5 | 1050 | <5 | <50 | 7.3 | 16 | 0.4 | <10 | 21 | 42 | 5 | 24.9 | <10 | 2.3 | <2 | <20 | 1 | 7.84 | <200 | <2 | 3 | 3 | <200 | <500 | nr | nr | 5 | nr | nr | nr | G321-3 | 6.9 | 57.29 | 14.7 | 1.5 | 0.14 | 7.43 | 0.073 | 0.05 | 4.2 | 1.22 | 3.18 | 0.26
G314-8 | 1.031902 | 0.0386453 | 168 | +/- 0.006 | 1.018586 | 0.0591454 | 69 | +/- 0.014 | Low Grade Oxide ore | Pale Red | April-2014 | G314-8 | G314-8 | 1 | 6 | 400 | 2.2 | <5 | 36 | 2.4 | 90 | 12 | 1 | 1150 | 7 | <50 | 6.2 | 21 | 0.2 | 24 | 18 | 150 | 3.1 | 12.3 | <5 | 2.11 | 2.6 | nr | 0.8 | 34.6 | nr | 1 | 11.7 | <2 | <100 | nr | nr | nr | 6 | nr | nr | nr | G314-8 | 5.72 | 59.91 | 17.52 | 0.81 | 0.06 | 2.58 | 0.034 | 0.032 | 1.5 | 2.6 | 2.52 | 3.97
G922-7 | 1.040753 | 0.04529634 | 167 | +/- 0.007 | 1.032323 | 0.06185133 | 62 | +/- 0.016 | Gold silver run of mine | Light gray | October-2022 | G922-7 | G922-7 | <0.2 | <1 | 331 | 2 | <10 | 41 | <2 | 104 | 24 | 1.1 | 1040 | <5 | <50 | 5.6 | 21 | 0.4 | <10 | <100 | 96 | 4.8 | 19.4 | <10 | 2.36 | <2 | <20 | <1 | 13.7 | <200 | <2 | 7 | 2.9 | <200 | <500 | nr | nr | 8 | nr | nr | nr | G922-7 | 5.25 | 62.26 | 13.66 | 1.11 | 0.11 | 5.56 | 0.058 | 0.04 | 3.92 | 1.97 | 3.21 | 0.51
G316-2 | 1.043823 | 0.03756781 | 172 | +/- 0.006 | 1.027111 | 0.0540177 | 54 | +/- 0.015 | Gold ore Minor Copper Composite | Light Gray | April-2016 | G316-2 | G316-2 | <0.2 | 0.212 | 480 | <2 | <10 | 41.4 | 2 | 80 | 17.4 | 1.1 | 1260 | <5 | <50 | 4 | 24 | 0.33 | <10 | 16.4 | 130 | 4 | 14.2 | <10 | 2.39 | <2 | <20 | <1 | 17.9 | <200 | <5 | 9 | 2 | <100 | <500 | nr | nr | 1.09 | nr | nr | nr | G316-2 | 4.17 | 65.43 | 13.98 | 0.05 | 0.856 | 4.47 | 0.088 | 0.042 | 2.66 | 2.56 | 3.373 | 0.63
G318-1 | 1.045058 | 0.04370129 | 177 | +/- 0.007 | 1.035187 | 0.05543188 | 55 | +/- 0.015 | Mine ore composites low sulphide | Light gray | April-2018 | G318-1 | G318-1 | <0.2 | <0.5 | 351 | 2 | <10 | 35 | 2 | 107 | 24 | 1 | 1070 | <5 | <50 | 4.8 | 17 | 0.4 | <10 | <20 | 73 | 4.1 | 18.2 | <10 | 2.3 | 2 | <20 | 1 | 11 | <200 | <5 | 6 | 2.9 | <200 | <500 | nr | nr | <5 | nr | nr | nr | G318-1 | 5.132867 | 62.15 | 14.2 | 1.08 | 0.11 | 5.59 | 0.05281536 | 0.03123748 | 3.22 | 2.09 | 3.23 | 0.39
G920-4 | 1.08369 | 0.05125728 | 185 | +/- 0.007 | 1.058259 | 0.04710171 | 61 | +/- 0.012 | Milled Run of mine ore | Medium light gray | October-2020 | G920-4 | G920-4 | <0.2 | <0.5 | 386 | <2 | <10 | 34 | <2 | 102 | 22 | 1 | 1100 | <5 | <50 | 5.4 | 19 | 0.4 | <10 | 23 | 87 | 4.5 | 18.7 | <10 | 2.42 | <2 | <20 | 1 | 11.3 | <200 | <2 | 7 | 2.7 | <200 | <500 | nr | nr | <5 | nr | nr | nr | G920-4 | 5.19 | 62.22 | 14.19 | 1.09 | 0.1 | 5.6 | 0.053 | 0.03 | 3.32 | 2.14 | 3.29 | 0.44
G322-8 | 1.097883 | 0.0498648 | 271 | +/- 0.006 | 1.0701 | 0.05227788 | 87 | +/- 0.011 | Head composite | Light brownish gray | April-2022 | G322-8 | G322-8 | 0.8 | 1.3 | 1710 | <2 | <10 | 154 | 2 | 43 | 24 | 2.5 | 1150 | 8 | <50 | 6.8 | 84 | 0.7 | <10 | 32 | 78 | 12.1 | 19 | <10 | 2.53 | <2 | <20 | 2 | 27.1 | <200 | <2 | 4 | 4.6 | <200 | <500 | nr | nr | 9 | nr | nr | nr | G322-8 | 6.23 | 59.59 | 14.51 | 1.25 | 0.12 | 5.06 | 0.12 | 0.12 | 2.84 | 2.97 | 3.36 | 0.86
G320-5 | 1.147037 | 0.04782787 | 163 | +/- 0.007 | 1.163949 | 0.06407211 | 51 | +/- 0.018 | Mine ore milled composite | Medium light gray | April-2020 | G320-5 | G320-5 | <0.2 | <0.5 | 421 | <2 | <10 | 43 | 2 | 102 | 23 | 1.2 | 1190 | <5 | <50 | 5.5 | 20 | 0.4 | <10 | 28 | 89 | 4.8 | 18.6 | <10 | 2.38 | 2 | <20 | <1 | 14.2 | <200 | <5 | 7 | 2.9 | <200 | <500 | nr | nr | <5 | nr | nr | nr | G320-5 | 5.31 | 62.22 | 14.05 | 1.14 | 0.11 | 5.6 | 0.057 | 0.04 | 3.3 | 2.04 | 3.25 | 0.46
G322-5 | 1.152326 | 0.04965225 | 246 | +/- 0.006 | 1.14607 | 0.06049027 | 84 | +/- 0.013 | Composite of free milling ores. Low Sulphide | Light brownish gray | April-2022 | G322-5 | G322-5 | 0.7 | 0.6 | 43 | <2 | <10 | 14 | 43 | 75 | 18 | 0.7 | 1240 | <5 | <50 | 4.1 | 5 | 0.3 | <10 | <20 | 1350 | 2.4 | 14.3 | <10 | 1.76 | <2 | <20 | 1 | 0.5 | <200 | <2 | <1 | 1.3 | <200 | <500 | nr | nr | <5 | nr | nr | nr | G322-5 | 3.91 | 67.02 | 12.81 | 0.81 | 0.08 | 3.97 | 0.077 | 0.02 | 2.22 | 4.64 | 2.35 | 0.23
G318-9 | 1.152359 | 0.0488287 | 175 | +/- 0.007 | 1.126258 | 0.05152909 | 55 | +/- 0.014 | Stockpile ore low sulphide | Light gray | April-2018 | G318-9 | G318-9 | <0.2 | <0.5 | 451 | <2 | <10 | 35 | <2 | 102 | 23 | 0.7 | 1170 | <5 | <50 | 4.9 | 18 | 0.4 | <10 | 38 | 95 | 4 | 18.2 | <10 | 2.32 | 2 | <20 | 1 | 12 | <200 | <5 | 7 | 2.8 | <200 | <500 | nr | nr | <5 | nr | nr | nr | G318-9 | 5.104895 | 62.56 | 14.2 | 1.06 | 0.11 | 5.69 | 0.05063291 | 0.03323989 | 3.15 | 2.03 | 3.25 | 0.4
G301-8 | 1.191253 | 0.0894655 | 87 | +/- 0.019 | no AR | nr | nr | nr | Pyrite Concentrate | Olive gray | April-2001 | G301-8 | G301-8 | 14.6 | 329 | 27000 | <1 | nr | 16.3 | 2.95 | 826 | 48 | 0.55 | 1180 | 1.76 | <20 | 27.3 | 8.52 | <0.2 | 21.1 | nr | 27 | 1.46 | 9.75 | 8.7 | 0.35 | <1 | 13.6 | nr | 1.2 | nr | 6.89 | <2 | 0.86 | 7160 | <500 | 2.6 | 0.69 | 10.4 | nr | nr | nr | G301-8 | 22 | 19.97 | 5.1 | 0.3 | 0.16 | 2.54 | 0.031 | 22.17 | 0.99 | 0.69 | 0.4 | 34.11 | Low Stock
G920-8 | 1.201748 | 0.04606258 | 181 | +/- 0.007 | 1.185981 | 0.05410842 | 62 | +/- 0.014 | Low Sulphide Ore Milled | Medium light gray | October-2020 | G920-8 | G920-8 | <0.2 | <0.5 | 271 | <2 | <10 | 36 | 2 | 98 | 22 | 1.3 | 1220 | <5 | <50 | 5.4 | 20 | 0.4 | <10 | 26 | 96 | 4.5 | 18.9 | <10 | 2.36 | 2 | <20 | 1 | 12.4 | <200 | <2 | 7 | 2.8 | <200 | <500 | nr | nr | <5 | nr | nr | nr | G920-8 | 5.17 | 62.6 | 14.1 | 1.09 | 0.11 | 5.63 | 0.053 | 0.04 | 3.24 | 2.02 | 3.24 | 0.26
G320-2 | 1.233143 | 0.05425986 | 159 | +/- 0.009 | 1.196617 | 0.06646053 | 48 | +/- 0.02 | Gold spiked blank composite | Light brown | April-2020 | G320-2 | G320-2 | 0.6 | 14.2 | 951 | 3 | <10 | 104 | <2 | 116 | 10 | 0.9 | 1358 | 11 | <50 | 11.9 | 43 | 0.3 | <10 | <20 | 46 | 5.2 | 14.3 | <10 | 0.936 | <2 | <20 | 1 | 75.8 | <200 | <5 | 9 | 1.6 | <200 | <500 | nr | nr | <5 | nr | nr | nr | G320-2 | 11.9 | 33.9 | 29.05 | 1.17 | 0.05 | 2.02 | 0.065 | 0.09 | 1.32 | 1.73 | 1.35 | 12.35
G918-4 | 1.237525 | 0.05246147 | 196 | +/- 0.007 | 1.233193 | 0.06236588 | 58 | +/- 0.017 | Run of mine ore milled, low sulphide | Medium light gray | October-2018 | G918-4 | G918-4 | <0.2 | <0.5 | 346 | <2 | <10 | 36 | 2 | 104 | 22 | 1.3 | 1250 | <5 | <50 | 5.3 | 19 | 0.4 | <10 | 29 | 92 | 4.4 | 18.9 | <10 | 2.47 | 2 | <20 | 1 | 13 | <200 | <5 | 7 | 2.9 | <200 | <500 | nr | nr | <5 | nr | nr | nr | G918-4 | 5.08 | 62.36 | 14.13 | 1.06 | 0.1 | 5.63 | 0.051 | 0.04 | 3.23 | 2.07 | 3.3 | 0.44
G920-9 | 1.238915 | 0.04214895 | 175 | +/- 0.006 | 1.224663 | 0.05485853 | 60 | +/- 0.014 | Low Sulphide Ore Milled | Medium light gray | October-2020 | G920-9 | G920-9 | <0.2 | <0.5 | 177 | <2 | <10 | 29 | <2 | 141 | 32 | 1.3 | 1240 | <5 | <50 | 7.1 | 15 | 0.4 | <10 | 37 | 65 | 4.8 | 25 | <10 | 2.25 | <2 | <20 | 1 | 7.4 | <200 | <2 | 4 | 2.9 | <200 | <500 | nr | nr | <5 | nr | nr | nr | G920-9 | 6.85 | 56.97 | 14.62 | 1.46 | 0.14 | 7.61 | 0.072 | 0.04 | 4.3 | 1.2 | 3.14 | 0.24
G914-3 | 1.24342 | 0.04419222 | 177 | +/- 0.007 | 1.197567 | 0.07435016 | 63 | +/- 0.019 | Low sulphide Copper Gold ore | Light Gray | October-2014 | G914-3 | G914-3 | 0.1 | <1 | 360 | <0.5 | <5 | 40.6 | 2.32 | 120 | 31 | 1.11 | 1400 | 4 | <50 | 6.3 | 23 | <0.2 | 12.6 | 42.5 | 90 | 4.9 | 24.9 | <10 | 2.38 | 1.2 | nr | 1.1 | 12.8 | nr | <0.995 | 5.8 | 3 | 108 | nr | nr | nr | 4 | nr | nr | nr | G914-3 | 5.85 | 59.92 | 13.77 | 1.33 | 0.12 | 6.25 | 0.067 | 0.11 | 3.48 | 1.8 | 3.09 | 0.62
G308-6 | 1.2762778 | 0.04457316 | 100 | +/- 0.009 | 1.227286 | 0.05922717 | 35 | +/- 0.021 | Head composite | Medium light gray | April-2008 | G308-6 | G308-6 | <0.1 | 0.7 | 670 | 0.5 | <5 | 63 | 1.2 | 68 | 36 | 2 | 1320 | 6 | <50 | 9 | 38 | 0.4 | 16 | 36 | 58 | 7.3 | 28.5 | <5 | 2.32 | 1 | <10 | 1.4 | 12 | <100 | 1 | 2.4 | 3 | 120 | <200 | nr | nr | 8 | nr | nr | nr | G308-6 | nr | nr | nr | nr | nr | nr | nr | nr | nr | nr | nr | nr
G911-10 | 1.298051 | 0.04845788 | 137 | +/- 0.008 | 1.311871 | 0.05460604 | 62 | +/- 0.014 | Oxide cut off ore | Pale Red | October 2011 | G911-10 | G911-10 | 6.5 | 7 | 670 | 1 | <10 | 56 | 4.3 | 20 | 10 | 0.9 | 1550 | 7.1 | <20 | 2.85 | 32.4 | 0.41 | 13 | 15 | 180 | 4.1 | 7.4 | <5 | 2.84 | 2 | <10 | 0.7 | 25 | <200 | <2 | 12.8 | 2.7 | 80 | <500 | nr | nr | 3 | nr | nr | nr | G911-10 | 2.83 | 67.66 | 15.42 | 0.501 | 0.05 | 2.39 | 0.036 | 0.041 | 0.95 | 3.51 | 3.877 | 1.34
G321-10 | 1.300497 | 0.04877016 | 167 | +/- 0.007 | 1.28641 | 0.06303067 | 52 | +/- 0.018 | Low grade stockpile | Light gray | April-2021 | G321-10 | G321-10 | <0.2 | 0.6 | 337 | <2 | <10 | 37 | 2 | 102 | 23 | 1.2 | 1340 | <5 | <50 | 5.4 | 20 | 0.4 | <10 | 22 | 83 | 4.5 | 18.9 | <10 | 2.34 | <2 | <20 | 1 | 12.1 | <200 | 2 | 7 | 2.7 | <200 | <500 | nr | nr | <5 | nr | nr | nr | G321-10 | 5.2 | 62.37 | 14 | 1.08 | 0.11 | 5.63 | 0.054 | 0.03 | 3.27 | 2.01 | 3.22 | 0.35
G922-9 | 1.312512 | 0.05799275 | 162 | +/- 0.009 | 1.299446 | 0.07372907 | 61 | +/- 0.019 | Gold silver run of mine | Medium light gray | October-2022 | G922-9 | G922-9 | <0.2 | <1 | 275 | <2 | <10 | 32 | <2 | 136 | 32 | 1.2 | 1300 | <5 | <50 | 7 | 16 | 0.4 | <10 | <100 | 50 | 5 | 24.7 | <10 | 2.24 | <2 | <20 | <1 | 7.6 | <200 | <2 | 3 | 3 | <200 | <500 | nr | nr | <5 | nr | nr | nr | G922-9 | 6.85 | 57.58 | 14.35 | 1.5 | 0.14 | 7.34 | 0.074 | 0.05 | 4.26 | 1.26 | 3.14 | 0.4
G311-5 | 1.316132 | 0.05701875 | 136 | +/- 0.01 | 1.277818 | 0.1145168 | 66 | +/- 0.028 | Minor sulphide ore ex Eastern Goldfields | Light Gray | April 2011 | G311-5 | G311-5 | <0.1 | 0.406 | 545 | 0.744 | <5 | 45.7 | 3.62 | 81.6 | 18.3 | 0.932 | 1450 | 3.88 | <20 | 3.98 | 24.4 | nr | 9.55 | 21.2 | 135 | 4.61 | 14.6 | <5 | 2.61 | 1.75 | <5 | 0.887 | 18.8 | <100 | <2 | 9.28 | 2.17 | 71 | <200 | nr | nr | 9 | nr | nr | nr | G311-5 | 4.05 | 63.85 | 15 | 0.877 | 0.09 | 4.68 | 0.048 | 0.027 | 2.34 | 2.64 | 3.782 | 0.38
G907-5 | 1.342638 | 0.06897855 | 226 | +/- 0.009 | 1.306005 | 0.0932455 | 84 | +/- 0.02 | Run of mine low grade ore | Light brownish gray | April-2008 | G907-5 | G907-5 | 0.75 | 1.7 | 1200 | 0.6 | <5 | 90 | 1.3 | 60 | 30 | 2 | 1430 | 7 | <50 | 7.9 | 55.5 | 0.35 | 14 | 35.5 | 78 | 9.65 | 21.4 | <5 | 2.285 | 1.35 | <10 | 1.5 | 19.5 | <100 | 1.5 | 3.65 | 3 | <100 | 265 | nr | nr | 12 | nr | nr | nr | G907-5 | nr | nr | nr | nr | nr | nr | nr | nr | nr | nr | nr | nr
G321-1 | 1.356768 | 0.05328859 | 170 | +/- 0.008 | 1.341868 | 0.07089324 | 59 | +/- 0.019 | Milled low grade ore | Light gray | April-2021 | G321-1 | G321-1 | <0.2 | <0.5 | 377 | <2 | <10 | 39 | <2 | 103 | 23 | 1.2 | 1390 | <5 | <50 | 5.4 | 20 | 0.4 | <10 | 18 | 98 | 4.5 | 19 | <10 | 2.37 | <2 | <20 | 1 | 12.5 | <200 | <2 | 7 | 2.8 | <200 | <500 | nr | nr | 14 | nr | nr | nr | G321-1 | 5.17 | 62.39 | 14.19 | 1.08 | 0.11 | 5.7 | 0.053 | 0.04 | 3.19 | 2.03 | 3.23 | 0.35
G319-1 | 1.368195 | 0.06253677 | 184 | +/- 0.009 | 1.365095 | 0.06119923 | 58 | +/- 0.016 | Cut-off ore, low sulphide | Light gray | April-2019 | G319-1 | G319-1 | <0.2 | <0.5 | 286 | <2 | <10 | 32 | 2 | 104 | 21 | 0.8 | 1400 | <5 | <50 | 4.8 | 17 | 0.45 | <10 | 32 | 84 | 4.2 | 17.9 | <10 | 1.95 | <2 | <20 | 1 | 11.7 | <200 | <5 | 6 | 2.8 | <200 | <500 | nr | nr | <5 | nr | nr | nr | G319-1 | 4.93 | 63.83 | 13.64 | 1.06 | 0.1 | 5.13 | 0.052 | 0.04 | 3.35 | 2.37 | 2.67 | 0.57
G913-4 | 1.373848 | 0.04424717 | 171 | +/- 0.007 | 1.354575 | 0.07702256 | 80 | +/- 0.017 | Oxide ore | Pale Reddish Brown | October-2013 | G913-4 | G913-4 | 1.31 | 10 | 215 | 2.83 | <0.979 | 32.2 | 1.22 | 94.6 | 7.31 | nr | 1460 | 8.45 | <20 | 9.36 | 13.2 | 0.389 | 21.4 | 13.3 | 77.2 | 2.67 | 14.8 | <1.97 | 1.36 | 1.92 | nr | 0.58 | 42.1 | nr | 1.37 | 7.94 | nr | 42.6 | nr | nr | nr | 4.38 | nr | nr | nr | G913-4 | 9.09 | 47.48 | 22.31 | 1.211 | 0.07 | 2.56 | 0.036 | 0.046 | 1.7 | 1.68 | 1.794 | 7.83
G911-3 | 1.373881 | 0.05618458 | 134 | +/- 0.01 | 1.37494 | 0.1196325 | 67 | +/- 0.029 | Run of mine ore | Medium Light Gray | October 2011 | G911-3 | G911-3 | 0.1 | 0.3 | 450 | 0.7 | <10 | 46 | 2.3 | 60 | 20.9 | 1.2 | 1520 | 10.9 | <20 | 5.03 | 24.9 | 0.5 | 15 | 26 | 120 | 4.8 | 17 | <5 | 2.58 | 1.3 | <10 | 1 | 16.5 | <200 | <2 | 9.1 | 3.3 | 80 | <500 | nr | nr | 4 | nr | nr | nr | G911-3 | 5.02 | 63.78 | 14.27 | 1.113 | 0.09 | 4.62 | 0.061 | 0.047 | 2.34 | 2.56 | 3.564 | 0.57
G316-6 | 1.4028 | 0.05031059 | 180 | +/- 0.007 | 1.393294 | 0.0629677 | 51 | +/- 0.018 | Composite ore Eastern Goldfields | Medium Light Gray | April-2016 | G316-6 | G316-6 | 1.8 | 22.5 | 710 | <2 | <10 | 70.3 | 3 | 100 | 33.9 | 1.7 | 1370 | <5 | <50 | 6.4 | 34 | 0.392 | 10 | 33.1 | 110 | 6.3 | 21 | <10 | 2.27 | 2 | <20 | 1 | 14.2 | <200 | <5 | 5 | 3 | 970 | <500 | nr | nr | 5.18 | nr | nr | nr | G316-6 | 6.61 | 58.08 | 14.27 | 0.086 | 1.777 | 6.05 | 0.125 | 0.371 | 3.42 | 2.09 | 3.262 | 1.13
G307-4 | 1.403632 | 0.06211331 | 106 | +/- 0.012 | 1.361544 | 0.07305447 | 39 | +/- 0.024 | Low Sulphide diorite | Light gray | April-2007 | G307-4 | G307-4 | <0.1 | <0.5 | 140 | <0.5 | <5 | 23 | 14 | 75 | 34 | 1 | 1400 | 3 | <50 | 7.5 | 12 | 0.3 | 7 | 30 | 390 | 4.7 | 26 | <5 | 2 | 0.9 | <10 | 1 | 3 | <100 | <1 | 1.4 | 3 | <100 | <200 | nr | nr | 3.8 | nr | nr | nr | G307-4 | nr | nr | nr | nr | nr | nr | nr | nr | nr | nr | nr | nr | Low Stock
G918-2 | 1.427258 | 0.06492378 | 200 | +/- 0.009 | 1.425907 | 0.05301914 | 58 | +/- 0.014 | Run of mine ore composite, low sulphide | Medium light gray | October-2018 | G918-2 | G918-2 | 0.2 | <0.5 | 296 | <2 | <10 | 33 | 2 | 104 | 22 | 1 | 1460 | <5 | <50 | 5.2 | 18 | 0.4 | <10 | 27 | 104 | 4.3 | 18.2 | <10 | 1.96 | 2 | <20 | 1 | 12.3 | <200 | <5 | 7 | 2.9 | <200 | <500 | nr | nr | 9 | nr | nr | nr | G918-2 | 4.923077 | 63.68 | 14 | 1.06 | 0.1 | 5.11 | 0.0510694 | 0.03003604 | 3.29 | 2.39 | 2.6 | 0.51
G918-10 | 1.462363 | 0.05289823 | 188 | +/- 0.008 | 1.453934 | 0.08355375 | 61 | +/- 0.022 | Run of mine ore composite, low sulphide | Light gray | October-2018 | G918-10 | G918-10 | <0.2 | <0.5 | 344 | <2 | <10 | 35 | 2 | 103 | 23 | 1.1 | 1500 | <5 | <50 | 5.3 | 19 | 0.4 | <10 | 26 | 85 | 4.3 | 19 | <10 | 2.47 | 2 | <20 | 1 | 12.7 | <200 | <5 | 7 | 2.8 | <200 | <500 | nr | nr | 7 | nr | nr | nr | G918-10 | 5.06 | 62.22 | 14.02 | 1.05 | 0.1 | 5.65 | 0.052 | 0.04 | 3.27 | 2.05 | 3.3 | 0.44
G921-10 | 1.464022 | 0.04460639 | 181 | +/- 0.007 | 1.449558 | 0.06078914 | 57 | +/- 0.016 | Gold low grade composite | Light gray | October-2021 | G921-10 | G921-10 | 0.2 | 0.7 | 273 | <2 | <10 | 31 | <2 | 144 | 31 | 1.5 | 1470 | <5 | <50 | 7.2 | 15 | 0.4 | <10 | 32 | 42 | 4.9 | 25.9 | <10 | 2.3 | <2 | <20 | 1 | 6.9 | <200 | <2 | 4 | 2.9 | <200 | <500 | nr | nr | 31 | nr | nr | nr | G921-10 | 6.81 | 57.19 | 14.6 | 1.5 | 0.14 | 7.56 | 0.07 | 0.04 | 4.34 | 1.22 | 3.17 | 0.23
G910-9 | 1.514 | 0.05654148 | 131 | +/- 0.01 | 1.482 | 0.08119483 | 61 | +/- 0.021 | Low grade fresh ore | Medium Light Gray | October-2010 | G910-9 | G910-9 | <0.1 | 0.212 | 346 | 0.552 | <5 | 27.7 | 2.16 | 108 | 27.9 | <1 | 1600 | 4 | <10 | 6.26 | 18.9 | 0.45 | 7.09 | 23.2 | 71.2 | 4.69 | 23.4 | <5 | 2.29 | 1.23 | <10 | 0.797 | 10.8 | <100 | <2 | 5.7 | 2.87 | 108 | <200 | nr | nr | 4.3 | nr | nr | nr | G910-9 | 6.16 | 62.11 | 13.48 | 1.097 | 0.11 | 5.38 | 0.058 | 0.032 | 2.81 | 2.23 | 3.154 | 0.45 | Low Stock
G314-9 | 1.519762 | 0.05859219 | 170 | +/- 0.009 | 1.494424 | 0.06949433 | 70 | +/- 0.017 | Oxide Mine Ore | Pale Red | April-2014 | G314-9 | G314-9 | 0.7 | 6 | 340 | 2.2 | <5 | 36 | 2 | 100 | 16 | 1 | 1700 | 7 | <50 | 7 | 20 | 0.2 | 19 | 16 | 130 | 3.6 | 14.6 | <5 | 1.99 | 2.3 | nr | 0.8 | 34.6 | nr | 1 | 10.4 | <2 | 80 | nr | nr | nr | 5 | nr | nr | nr | G314-9 | 6.48 | 57.27 | 17.87 | 0.99 | 0.07 | 3.05 | 0.044 | 0.044 | 1.96 | 2.35 | 2.38 | 4.25
G300-9 | 1.53 | 0.06 | 94 | +/- 0.012 | 1.51 | 0.08 | 57 | +/- 0.021 | Ore ex Eastern Goldfields ( Fresh Rock) | Light olive gray | April-2000 | G300-9 | G300-9 | <0.2 | <2 | <100 | <1 | nr | 26.3 | <3 | 180 | 43 | 1.9 | 1570 | 4 | <20 | 8.6 | 11 | 0.39 | <5 | nr | <30 | 5.4 | 34.2 | <5 | 2.2 | 2 | <5 | nr | <0.5 | nr | <4 | <2 | 3.5 | 150 | <500 | 7 | 0.5 | <5 | nr | nr | nr | G300-9 | nr | nr | nr | nr | nr | nr | nr | nr | nr | nr | nr | nr | Low Stock
G311-8 | 1.566277 | 0.07588394 | 141 | +/- 0.013 | 1.538851 | 0.1053517 | 67 | +/- 0.026 | Low sulphide / low grade ore | Light Brownish Gray | April 2011 | G311-8 | G311-8 | 0.758 | <0.195 | 280 | 0.427 | <5 | 29.9 | 1.24 | 122 | 34.7 | 1.36 | 1580 | 4.93 | <20 | 7.69 | 15.9 | nr | 20.5 | 32 | 54.7 | 5.3 | 29.8 | <5 | 2.24 | 2.04 | <5 | 1.19 | 7.4 | <100 | 2.2 | 3.51 | 2.98 | 129 | <200 | nr | nr | 7.63 | nr | nr | nr | G311-8 | 7.78 | 55.04 | 14.33 | 2.194 | 0.16 | 7.51 | 0.082 | 0.059 | 4.22 | 1.22 | 3.171 | 0.46
G321-6 | 1.576768125 | 0.05133273 | 160 | +/- 0.008 | 1.545357 | 0.06675693 | 56 | +/- 0.018 | Low sulphide ore composite | Light gray | April-2021 | G321-6 | G321-6 | <0.2 | <0.5 | 266 | 2 | <10 | 30 | <2 | 136 | 31 | 1.3 | 1550 | <5 | <50 | 7 | 15 | 0.4 | <10 | 25 | 38 | 4.7 | 24.3 | <10 | 2.19 | <2 | <20 | 1 | 6.85 | <200 | <2 | 3 | 3 | <200 | <500 | nr | nr | <5 | nr | nr | nr | G321-6 | 6.9 | 56.95 | 14.63 | 1.5 | 0.14 | 7.49 | 0.073 | 0.04 | 4.37 | 1.19 | 3.19 | 0
G312-5 | 1.602262 | 0.07869385 | 149 | +/- 0.013 | 1.56358 | 0.1096397 | 69 | +/- 0.027 | Cu / Gold Sulphide ore | Light Gray | April-2012 | G312-5 | G312-5 | 0.535 | 4.8 | 450 | 0.8 | <10 | 38 | 2.2 | 100 | 27.6 | 1.3 | 1600 | 3.9 | <10 | 5.5 | 22 | 0.4 | <5 | 80 | 100 | 4.3 | 19.6 | <5 | 2.53 | 1.1 | <10 | 0.7 | 13.8 | <100 | <1 | 7.4 | 2.59 | 678 | <200 | nr | nr | 2 | nr | nr | nr | G312-5 | 5.33 | 61.44 | 14.38 | 1.049 | 0.12 | 5.59 | 0.052 | 0.203 | 3.09 | 2.2 | 3.505 | 0.53
G323-7 | 1.630856 | 0.07222418 | 358 | +/- 0.008 | 1.480334 | nr | nr | nr | Sulphide ore - Eastern Goldfields | Medium light gray | April-2023 | G323-7 | G323-7 | 1.5 | 33 | 2500 | <2 | <10 | 6 | 19 | 119 | 14 | <0.5 | 1610 | <5 | <50 | 4.9 | 3 | <0.2 | <10 | <100 | 604 | 1.2 | 7.3 | <10 | 0.996 | <2 | <20 | <1 | <0.5 | <200 | <2 | <1 | 0.7 | 674 | <500 | nr | nr | <5 | nr | nr | nr | G323-7 | 4.83 | 71.92 | 7.96 | 0.42 | 0.05 | 2.36 | 0.046 | 3.18 | 1.2 | 2.83 | 1.4 | 4.01
G322-6 | 1.656212 | 0.08078669 | 277 | +/- 0.01 | 1.6196125 | 0.09356055 | 96 | +/- 0.019 | Composite bulk ore. Minor sulphide with cap rock. | Grayish pink | April-2022 | G322-6 | G322-6 | 0.7 | 0.6 | 134 | <2 | <10 | 13 | 56 | 48 | 18 | 0.6 | 1780 | <5 | <50 | 3.8 | 5 | 0.2 | 13 | <20 | 1350 | 2.4 | 14.1 | <10 | 1.48 | <2 | <20 | 1 | 0.6 | <200 | <2 | <1 | 1.3 | <200 | <500 | nr | nr | 8 | nr | nr | nr | G322-6 | 3.79 | 70.11 | 11.58 | 0.84 | 0.08 | 3.67 | 0.072 | 0.02 | 2.19 | 3.81 | 1.98 | 0.2 | Low Stock
G323-3 | 1.669323 | 0.07225871 | 159 | +/- 0.011 | 1.645723 | 0.07177815 | 53 | +/- 0.02 | Gold silver run of mine | Medium light gray | April-2023 | G323-3 | G323-3 | <0.2 | <1 | 264 | <2 | <10 | 30 | <2 | 140 | 30 | 1.4 | 1730 | <5 | <50 | 7 | 15 | 0.4 | <10 | <100 | 40 | 4.8 | 25.5 | <10 | 2.21 | <2 | <20 | 1 | 7.9 | <200 | <2 | 3 | 2.9 | <200 | <500 | nr | nr | <5 | nr | nr | nr | G323-3 | 6.92 | 57.08 | 14.45 | 1.49 | 0.15 | 7.61 | 0.069 | 0.05 | 4.36 | 1.19 | 3.12 | 0.42
G319-8 | 1.710232 | 0.06294891 | 177 | +/- 0.009 | 1.713002 | 0.06266234 | 57 | +/- 0.017 | Run of mine ore | Medium light gray | April-2019 | G319-8 | G319-8 | <0.2 | 0.8 | 269 | <2 | <10 | 30 | <2 | 146 | 30 | 1.1 | 1750 | <5 | <50 | 6.6 | 14 | 0.4 | <10 | 39 | 47 | 4.4 | 25 | <10 | 2.28 | <2 | <20 | 2 | 6.6 | <200 | <5 | 4 | 2.9 | <200 | <500 | nr | nr | <5 | nr | nr | nr | G319-8 | 6.73 | 57.49 | 14.4 | 1.45 | 0.13 | 7.57 | 0.069 | 0.05 | 4.29 | 1.23 | 3.16 | 0.27
G916-1 | 1.722714 | 0.06245323 | 176 | +/- 0.009 | 1.696362 | 0.05997301 | 58 | +/- 0.016 | Run of Mine Ore Eastern Goldfields | Light gray | October-2016 | G916-1 | G916-1 | <0.2 | 0.608 | 405 | <2 | <10 | 47.9 | 2 | 97.9 | 26 | 1.36 | 1900 | <5 | <50 | 6.6 | 19.7 | 0.32 | <10 | 35 | 104 | 4.9 | 23.4 | <10 | 2.7 | <2 | <20 | 1 | 12.8 | <200 | <5 | 8 | 2.52 | <100 | <500 | nr | nr | <5 | nr | nr | nr | G916-1 | 5.86014 | 61.27 | 13.64 | 1.28 | 0.12 | 5.82 | 0.067 | 0.05 | 3.05 | 2.03 | 3.09 | 0.39
G316-9 | 1.751663 | 0.1202456 | 187 | +/- 0.017 | 1.71312 | 0.1230982 | 54 | +/- 0.034 | Composite ore Eastern Goldfields | Light Olive Gray | April-2016 | G316-9 | G316-9 | 3.4 | 26.4 | 390 | <2 | <10 | 41.7 | 8 | 190 | 50.6 | 1.1 | 1570 | <5 | <50 | 6.7 | 19 | 0.38 | 30 | 115 | 230 | 4.7 | 21.6 | <10 | 2.02 | <2 | <20 | 1 | 8.3 | <200 | <5 | 4 | 3 | 350 | <500 | nr | nr | 2.92 | nr | nr | nr | G316-9 | 7.31 | 58.67 | 13.32 | 0.081 | 1.485 | 5.98 | 0.134 | 0.584 | 3.34 | 1.97 | 2.929 | 1.41
G922-6 | 1.941124 | 0.06794227 | 164 | +/- 0.011 | 1.9175 | 0.07311435 | 57 | +/- 0.02 | Gold silver run of mine | Light gray | October-2022 | G922-6 | G922-6 | <0.2 | <1 | 382 | <2 | <10 | 40 | 2 | 103 | 23 | 1 | 1920 | <5 | <50 | 5.5 | 21 | 0.4 | <10 | <100 | 78 | 4.7 | 19.2 | <10 | 2.43 | <2 | <20 | <1 | 13.4 | <200 | <2 | 6 | 2.9 | <200 | <500 | nr | nr | 14 | nr | nr | nr | G922-6 | 5.29 | 62.23 | 14.08 | 1.13 | 0.11 | 5.57 | 0.056 | 0.04 | 3.25 | 2.04 | 3.33 | 0.47
G922-10 | 1.970925 | 0.07000121 | 168 | +/- 0.011 | 1.964068 | 0.1172973 | 60 | +/- 0.031 | Gold silver run of mine | Medium light gray | October-2022 | G922-10 | G922-10 | 0.2 | 1 | 252 | <2 | <10 | 34 | <2 | 138 | 33 | 1.5 | 1950 | <5 | <50 | 7.1 | 16 | 0.4 | <10 | <100 | 65 | 5.1 | 25.4 | <10 | 2.27 | <2 | <20 | <1 | 7.8 | <200 | <2 | 4 | 3.1 | <200 | <500 | nr | nr | 10 | nr | nr | nr | G922-10 | 6.97 | 57.13 | 14.41 | 1.53 | 0.14 | 7.47 | 0.075 | 0.05 | 4.29 | 1.23 | 3.13 | 0.34
G916-2 | 1.975743 | 0.06891358 | 173 | +/- 0.01 | 1.95758 | 0.07215117 | 60 | +/- 0.019 | Run of Mine Ore Eastern Goldfields | Light gray | October-2016 | G916-2 | G916-2 | 0.393 | 5.13 | 416 | <2 | <10 | 43.1 | 2 | 102 | 22 | 1.04 | 2080 | <5 | <50 | 5.1 | 20.7 | 0.32 | <10 | 32 | 126 | 4.2 | 18.6 | <10 | 2.65 | <2 | <20 | 1 | 13.6 | <200 | <5 | 10 | 2.53 | <100 | <500 | nr | nr | <5 | nr | nr | nr | G916-2 | 4.804196 | 63.12 | 13.72 | 1.02 | 0.1 | 5.05 | 0.055 | 0.06 | 2.67 | 2.39 | 3.19 | 0.38
G314-6 | 1.979954 | 0.06505446 | 170 | +/- 0.01 | 1.977332 | 0.1074358 | 73 | +/- 0.025 | Run of Mine Ore | Light Gray | April-2014 | G314-6 | G314-6 | <0.1 | <1 | 400 | <0.5 | <5 | 44 | 1.8 | 130 | 25 | 1 | 2160 | 5 | <50 | 6.5 | 23 | 0.4 | 23 | 23 | 100 | 5 | 23.2 | <5 | 2.7 | 1.3 | nr | 1 | 12.9 | nr | <1 | 6.5 | 3 | 120 | nr | nr | nr | 7 | nr | nr | nr | G314-6 | 5.53 | 61.2 | 14.33 | 1.2 | 0.11 | 6.21 | 0.068 | 0.056 | 3.5 | 1.85 | 3.15 | 0.23 | Low Stock
G300-10 | 1.99 | 0.07 | 90 | +/- 0.015 | 1.95 | 0.1 | 32 | +/- 0.037 | Composite oxide Ore with Minor sulphide.Trace carbon,Aqua Regia requires pre-roast | Yellowish gray | April-2000 | G300-10 | G300-10 | 82.2 | 971 | 400 | <3 | nr | 38 | 5 | 250 | 52 | 1.2 | 2000 | 4 | <20 | 5.4 | 23 | 0.21 | <5 | nr | 86 | 3.8 | 13.9 | <5 | 0.99 | <1 | <5 | nr | 8.9 | nr | 16 | 2.5 | 1.9 | 740 | <500 | 4 | 1.2 | <5 | nr | nr | nr | G300-10 | 5.52 | 60.01 | 11.32 | 0.75 | 0.18 | 5.92 | 0.053 | 0.74 | 2.82 | 1.68 | 1.33 | 5.26
G320-9 | 1.990935 | 0.07604855 | 162 | +/- 0.012 | 1.990142 | 0.1149719 | 53 | +/- 0.032 | Run of mine composite | Medium light gray | April-2020 | G320-9 | G320-9 | 0.9 | 2.6 | 373 | <2 | <10 | 40 | <2 | 105 | 25 | 1.1 | 2095 | <5 | <50 | 5.4 | 19 | 0.4 | <10 | 25 | 97 | 4.6 | 18.8 | <10 | 2.36 | 2 | <20 | 1 | 12.4 | <200 | <5 | 7 | 2.8 | <200 | <500 | nr | nr | 7 | nr | nr | nr | G320-9 | 5.26 | 62.46 | 14.13 | 1.09 | 0.11 | 5.68 | 0.055 | 0.04 | 3.27 | 2.05 | 3.27 | 0.41
G921-7 | 2.041016 | 0.07436901 | 187 | +/- 0.011 | 1.999019 | 0.09702895 | 58 | +/- 0.026 | Medium grade ore, low sulphide | Light gray | October-2021 | G921-7 | G921-7 | <0.2 | 0.9 | 376 | <2 | <10 | 36 | <2 | 104 | 24 | 1.1 | 2080 | <5 | <50 | 5.4 | 19 | 0.4 | <10 | 26 | 94 | 4.6 | 18.9 | <10 | 2.4 | <2 | <20 | 1 | 12.1 | <200 | <2 | 7 | 2.8 | <200 | <500 | nr | nr | <5 | nr | nr | nr | G921-7 | 5.12 | 62.5 | 14.03 | 1.07 | 0.11 | 5.56 | 0.052 | 0.03 | 3.25 | 2.11 | 3.24 | 0.44
G318-2 | 2.041033 | 0.07433099 | 179 | +/- 0.011 | 1.998891 | 0.1000882 | 56 | +/- 0.027 | Mine ore composites low sulphide | Light gray | April-2018 | G318-2 | G318-2 | <0.2 | <0.5 | 415 | <2 | <10 | 34 | 3 | 101 | 23 | 1.4 | 2050 | <5 | <50 | 4.9 | 18 | 0.4 | <10 | 28 | 81 | 4.1 | 18.5 | <10 | 2.31 | <2 | <20 | 1 | 11.9 | <200 | <5 | 8 | 2.7 | <200 | <500 | nr | nr | <5 | nr | nr | nr | G318-2 | 5.146853 | 62.2 | 14.1 | 1.1 | 0.11 | 5.57 | 0.05325186 | 0.030837 | 3.21 | 2.09 | 3.18 | 0.43
G313-2 | 2.044581 | 0.06504013 | 155 | +/- 0.01 | 2.072551 | 0.08725083 | 73 | +/- 0.02 | Composite Mine Ore | Light gray | April-2013 | G313-2 | G313-2 | 0.0424 | 0.367 | 433 | 0.722 | <1.81 | 30.1 | 2.08 | 79.3 | 12.9 | 0.757 | 2290 | 3.35 | <8.23 | 3.87 | 18 | 0.258 | 14.2 | 22.2 | 124 | 4.41 | 13.4 | <2.75 | 1.99 | 1.56 | <5.19 | 0.947 | 14.4 | <40.8 | <0.798 | 10.6 | 1.89 | 49.2 | <182 | nr | nr | 2.08 | nr | nr | nr | G313-2 | 4.23 | 65.65 | 13.99 | 0.86 | 0.09 | 4.36 | 0.046 | 0.031 | 2.56 | 2.58 | 3.069 | 0.53
G912-3 | 2.09081 | 0.0847764 | 163 | +/- 0.013 | 2.097192 | 0.1151714 | 71 | +/- 0.027 | Low Sulphide ore minor Cu ex Eastern Goldfields | Light Gray | October-2012 | G912-3 | G912-3 | 0.2 | 2 | 470 | 0.5 | <5 | 43 | 2.7 | 90 | 24 | 1.2 | 2100 | 3.9 | <10 | 5.17 | 23 | 0.4 | 21 | 26 | 115 | 4.7 | 18.8 | <2 | 2.43 | 1.4 | <10 | 0.8 | 16 | <200 | <2 | 8 | 2.7 | 104 | <500 | nr | nr | 4 | nr | nr | nr | G912-3 | 5.04 | 63.04 | 13.92 | 1.052 | 0.1 | 5.26 | 0.056 | 0.088 | 2.85 | 2.33 | 3.256 | 0.43
G913-6 | 2.190878 | 0.0938199 | 181 | +/- 0.014 | 2.164962 | 0.106334 | 78 | +/- 0.024 | Oxide mine composite ore | Pale Red | October-2013 | G913-6 | G913-6 | 2.05 | 7.49 | 320 | 1.91 | <1.16 | 43.2 | 1.86 | 85.4 | 13.8 | nr | 2410 | 16.9 | <20 | 8.79 | 21.3 | 0.552 | 16.8 | 22.8 | 94.3 | 3.87 | 19.2 | <2.21 | 2.19 | 1.86 | nr | 0.799 | 32 | nr | 1.19 | 8.43 | nr | 59.3 | nr | nr | nr | 2.74 | nr | nr | nr | G913-6 | 7.77 | 53.11 | 19.42 | 1.319 | 0.1 | 3.61 | 0.05 | 0.06 | 1.77 | 1.86 | 2.7634 | 4.81
G919-2 | 2.22332 | 0.08130042 | 169 | +/- 0.012 | 2.203992 | 0.1076321 | 53 | +/- 0.03 | Low Sulphide ore composite | Light gray | October-2019 | G919-2 | G919-2 | <0.2 | <0.5 | 345 | <2 | <10 | 35 | 2 | 98 | 22 | 1.1 | 2200 | <5 | <50 | 4.8 | 19 | 0.3 | <10 | 22 | 92 | 3.9 | 18.7 | <10 | 2.26 | <2 | <20 | 1 | 11.8 | <200 | <5 | 7 | 2.6 | <200 | <500 | nr | nr | 17 | nr | nr | nr | G919-2 | 5.15 | 62.6 | 14.14 | 1.08 | 0.11 | 5.7 | 0.052 | 0.04 | 3.25 | 2.05 | 3.28 | 0.46
G320-6 | 2.258385 | 0.1047865 | 169 | +/- 0.016 | 2.184666 | 0.07968088 | 50 | +/- 0.023 | Mine ore milled composite | Medium light gray | April-2020 | G320-6 | G320-6 | <0.2 | <0.5 | 365 | <2 | <10 | 42 | <2 | 99.8 | 23 | 1.3 | 2589 | <5 | <50 | 5.5 | 20 | 0.4 | <10 | 32 | 100 | 4.8 | 18.4 | <10 | 2.36 | 2 | <20 | <1 | 14.1 | <200 | <5 | 7 | 2.8 | <200 | <500 | nr | nr | <5 | nr | nr | nr | G320-6 | 5.31 | 62.37 | 14.2 | 1.14 | 0.1 | 5.56 | 0.058 | 0.04 | 3.29 | 2.05 | 3.29 | 0.48
G319-7 | 2.291763 | 0.07423687 | 180 | +/- 0.011 | 2.307607 | 0.1019585 | 59 | +/- 0.027 | Low grade copper ore | Light gray | April-2019 | G319-7 | G319-7 | 1.2 | 893 | 296 | <2 | <10 | 30 | 1 | 108 | 223 | 1 | 2350 | <5 | <50 | 5.2 | 17 | 0.4 | <10 | 36 | 91 | 4.1 | 19.4 | <10 | 2.32 | <2 | <20 | 1 | 11.4 | <200 | <5 | 6 | 2.8 | 4190 | <500 | nr | nr | <5 | nr | nr | nr | G319-7 | 5.22 | 60.25 | 13.81 | 1.09 | 0.11 | 5.83 | 0.052 | 0.45 | 3.35 | 1.86 | 3.24 | 1.46
G913-7 | 2.310829 | 0.09856435 | 181 | +/- 0.014 | 2.263303 | 0.11765 | 76 | +/- 0.027 | Oxide mine composite ore | Pale Red | October-2013 | G913-7 | G913-7 | 78.1 | 81 | 370 | 1.67 | <1.81 | 43.7 | 1.82 | 52.1 | 12.4 | nr | 2510 | 10.3 | <20 | 6.88 | 24.1 | 0.58 | 16.6 | 17.9 | 119 | 3.43 | 13.1 | <3.69 | 2.12 | 1.74 | nr | 0.679 | 33.7 | nr | 1.03 | 10.2 | nr | 275 | nr | nr | nr | 3.66 | nr | nr | nr | G913-7 | 6.41 | 56.78 | 18.21 | 1.01 | 0.07 | 2.66 | 0.039 | 0.33 | 1.33 | 2.34 | 2.80384 | 4.48
G323-8 | 2.329214 | 0.1276612 | 228 | +/- 0.017 | 2.30221 | 0.09538539 | 93 | +/- 0.02 | Oxide Gold ore - Yilgarn Goldfields | Pale yellowish brown | April-2023 | G323-8 | G323-8 | 4.7 | 787 | 123 | 8 | <10 | 44 | 2 | 2220 | 179 | 2.2 | 2170 | <5 | <50 | 10.1 | 16 | 0.4 | <10 | 1200 | 25 | 5.9 | 34.5 | <10 | 0.611 | <2 | <20 | 1 | 1.7 | <200 | 24 | 2 | 3 | 280 | <500 | nr | nr | <5 | nr | nr | nr | G323-8 | 9.92 | 48.47 | 12.37 | 0.55 | 0.33 | 4.08 | 0.011 | 0.06 | 11.84 | 0.66 | 0.84 | 6.07
G919-6 | 2.33022 | 0.07934886 | 166 | +/- 0.012 | 2.274443 | 0.1274647 | 53 | +/- 0.035 | Low Sulphide ore composite | Medium light gray | October-2019 | G919-6 | G919-6 | <0.2 | <0.5 | 146 | <2 | <10 | 20 | <2 | 179 | 38 | 1.6 | 2400 | <5 | <50 | 8.9 | 9 | 0.4 | <10 | 35 | <20 | 4.8 | 34.3 | <10 | 2.33 | <2 | <20 | 1 | 1.4 | <200 | <5 | <1 | 3.1 | <200 | <500 | nr | nr | 9 | nr | nr | nr | G919-6 | 8.45 | 52.07 | 14.84 | 1.87 | 0.17 | 9.44 | 0.084 | 0.05 | 5.41 | 0.43 | 2.97 | 0.19
G312-6 | 2.423841 | 0.09554147 | 157 | +/- 0.015 | 2.417603 | 0.1168087 | 68 | +/- 0.028 | Oxide Gold Ore | Light Brownish Gray | April-2012 | G312-6 | G312-6 | 0.851 | <0.5 | 510 | 0.893 | <10 | 40 | 3 | 90 | 21.7 | 1.2 | 2500 | 3.7 | <10 | 5.2 | 24 | 0.4 | <5 | 30 | 120 | 4.1 | 18.2 | <5 | 2.6 | 1.1 | <10 | 0.6 | 15.3 | <100 | 4 | 8.1 | 2.33 | 89 | <200 | nr | nr | 2 | nr | nr | nr | G312-6 | 5.06 | 61.96 | 14.58 | 0.932 | 0.11 | 5.3 | 0.047 | 0.044 | 2.93 | 2.35 | 3.544 | 0.46 | Low Stock
G322-4 | 2.426438 | 0.0971573 | 245 | +/- 0.012 | 2.416695 | 0.1278857 | 96 | +/- 0.026 | Composite Gold Ore | Pale red | April-2022 | G322-4 | G322-4 | 2.2 | 1.1 | <50 | <2 | <10 | 9 | 46 | 35 | 7 | <0.5 | 2550 | <5 | <50 | 2.6 | 3 | 0.2 | <10 | <20 | 1360 | 1.2 | 6.3 | <10 | 1.17 | <2 | <20 | <1 | 0.5 | <200 | <2 | <1 | 0.7 | <200 | <500 | nr | nr | <5 | nr | nr | nr | G322-4 | 2.6 | 76.86 | 9.88 | 0.38 | 0.04 | 1.77 | 0.055 | 0.01 | 1.02 | 4.49 | 1.68 | 0.24
G313-8 | 2.430677 | 0.1090829 | 164 | +/- 0.017 | 2.407586 | 0.1402499 | 76 | +/- 0.032 | Composite oxide / sulphide materials | Pale Red | April-2013 | G313-8 | G313-8 | 0.805 | 4.87 | 485 | 1.64 | <1.77 | 45.9 | 2.47 | 76.2 | 5.28 | 0.656 | 2770 | 6.49 | <8.01 | 6.13 | 24.4 | 0.305 | 14.1 | 10.1 | 125 | 3.62 | 11.2 | <2.87 | 2.08 | 1.84 | <5.47 | 0.677 | 35 | <41.1 | <1.27 | 10.7 | 1.32 | 45.8 | 220 | nr | nr | 3.02 | nr | nr | nr | G313-8 | 5.59 | 59.5 | 18.2 | 0.8 | 0.07 | 2.54 | 0.032 | 0.033 | 1.54 | 2.5 | 2.655 | 3.93
G911-4 | 2.430761 | 0.08939722 | 138 | +/- 0.015 | 2.452425 | 0.1072194 | 60 | +/- 0.028 | Run of mine ore | Medium Light Gray | October 2011 | G911-4 | G911-4 | 0.1 | 0.2 | 470 | 0.7 | <10 | 48 | 2.3 | 50 | 20 | 1.3 | 2800 | 8.4 | <20 | 4.86 | 25.7 | 0.5 | 14 | 25 | 126 | 4.5 | 16.7 | <5 | 2.54 | 1.5 | <10 | 0.9 | 17 | <200 | <2 | 9.3 | 3.2 | 80 | <500 | nr | nr | 3 | nr | nr | nr | G911-4 | 4.78 | 64.27 | 13.94 | 1.057 | 0.09 | 4.45 | 0.058 | 0.046 | 2.28 | 2.56 | 3.447 | 0.53 | Low Stock
G308-8 | 2.451165 | 0.1233644 | 107 | +/- 0.024 | 2.413278 | 0.129837 | 36 | +/- 0.045 | Sulphide Ore | Light gray | April-2008 | G308-8 | G308-8 | <0.1 | <0.5 | 680 | <0.5 | <5 | 68 | 1.2 | 79 | 38 | 3 | 2660 | 6 | <50 | 8.9 | 43 | 0.4 | <1 | 33 | 61 | 7.8 | 30.5 | <5 | 2.43 | 1.3 | <10 | 1.4 | 12 | <100 | <1 | 2.5 | 4 | 100 | <200 | nr | nr | 13 | nr | nr | nr | G308-8 | nr | nr | nr | nr | nr | nr | nr | nr | nr | nr | nr | nr | Low Stock
G314-7 | 2.454196 | 0.1026219 | 178 | +/- 0.015 | 2.425632 | 0.1400779 | 73 | +/- 0.033 | Composite Mine Ores | Light Gray | April-2014 | G314-7 | G314-7 | <0.1 | <1 | 390 | <0.5 | <5 | 34 | 1.8 | 140 | 26 | <1 | 2700 | 4 | <50 | 6.1 | 21 | 0.3 | 22 | 32 | 90 | 4.9 | 22.7 | <5 | 2.55 | 1.3 | nr | 1 | 12.2 | nr | <1 | 6.3 | 2 | 120 | nr | nr | nr | 5 | nr | nr | nr | G314-7 | 5.6 | 61.27 | 14.02 | 1.22 | 0.11 | 6.28 | 0.068 | 0.048 | 3.53 | 1.78 | 3.08 | 0.29
G323-2 | 2.463765 | 0.0823154 | 158 | +/- 0.013 | 2.420807 | 0.1233201 | 58 | +/- 0.033 | Gold silver run of mine | Light gray | April-2023 | G323-2 | G323-2 | <0.2 | <1 | 401 | <2 | <10 | 38 | <2 | 99 | 22 | 1.3 | 2400 | <5 | <50 | 5.4 | 20 | 0.4 | <10 | <100 | 98 | 4.7 | 18.6 | <10 | 2.41 | <2 | <20 | 1 | 12.9 | <200 | <2 | 6 | 2.9 | <200 | <500 | nr | nr | <4.82 | nr | nr | nr | G323-2 | 5.32 | 62.35 | 14.16 | 1.13 | 0.11 | 5.51 | 0.057 | 0.04 | 3.24 | 2.05 | 3.37 | 0.44
G914-2 | 2.480366 | 0.08026049 | 356 | +/- 0.008 | 2.453026 | 0.1023685 | 119 | +/- 0.019 | Run of Mine ore composites | Light Gray | October-2014 | G914-2 | G914-2 | 0.1 | 1.5 | 620 | 0.6565 | <5 | 50.6 | 4.325 | 60 | 15 | 0.868 | 2835 | 4 | <50 | 3.2 | 30.05 | 0.2 | <2 | 15 | 165 | 3.92 | 10.7 | <10 | 2.45 | 2 | nr | 0.85 | 23.55 | nr | <1 | 11.55 | <2 | 61 | nr | nr | nr | 2 | nr | nr | nr | G914-2 | 3.197902 | 68.965 | 13.63 | 0.675 | 0.07 | 3.365 | 0.04007857 | 0.02901682 | 1.645 | 3.195 | 3.365 | 0.495
G912-2 | 2.510866 | 0.1076636 | 156 | +/- 0.017 | 2.505066 | 0.153448 | 71 | +/- 0.037 | Low Sulphide ore ex Eastern Goldfields | Pale Yellowish Brown | October-2012 | G912-2 | G912-2 | 1.3 | 0.8 | 430 | 0.8 | <5 | 39 | 2.6 | 100 | 23 | 1.2 | 2550 | 4 | <10 | 5.89 | 22 | 0.4 | 19 | 26 | 110 | 4.5 | 20.5 | <2 | 2.39 | 1 | <10 | 0.9 | 15.3 | <200 | <2 | 7.6 | 2.8 | 76 | <500 | nr | nr | 6 | nr | nr | nr | G912-2 | 5.79 | 61.01 | 14.46 | 1.028 | 0.11 | 5.4 | 0.053 | 0.041 | 3.1 | 2.18 | 3.171 | 0.72
G914-1 | 2.574053 | 0.0922967 | 175 | +/- 0.014 | 2.54829 | 0.1503172 | 60 | +/- 0.039 | Run of Mine ore composites | Pale Yellowish Brown | October-2014 | G914-1 | G914-1 | 0.1 | 2 | 490 | 0.7 | <5 | 44.6 | 3.28 | 70 | 18 | 0.843 | 2940 | 4 | <50 | 9.8 | 26.6 | <0.2 | <1.05 | 19.3 | 130 | 3.79 | 14.1 | <10 | 2.21 | 1.6 | nr | 0.9 | 18.6 | nr | <0.587 | 8.8 | 2 | 63 | nr | nr | nr | 3 | nr | nr | nr | G914-1 | 9.39 | 60.39 | 12.43 | 0.81 | 0.08 | 3.94 | 0.048 | 0.03 | 1.95 | 2.5 | 2.92 | 1.5
G318-6 | 2.698176 | 0.09803749 | 174 | +/- 0.015 | 2.671011 | 0.1607913 | 56 | +/- 0.043 | Medium grade ore composites low sulphide | Light gray | April-2018 | G318-6 | G318-6 | 0.3 | <0.5 | 353 | <2 | <10 | 32 | <2 | 96 | 21 | 1.3 | 2600 | <5 | <50 | 4.7 | 17 | 0.3 | <10 | 31 | 88 | 4.1 | 17.3 | <10 | 1.87 | <2 | <20 | 1 | 12.36 | <200 | <5 | 7 | 2.7 | <200 | <500 | nr | nr | <5 | nr | nr | nr | G318-6 | 4.965035 | 63.39 | 14 | 1.06 | 0.1 | 5.09 | 0.05150589 | 0.02923508 | 3.27 | 2.4 | 2.62 | 0.62
G920-3 | 2.715699 | 0.0912286 | 177 | +/- 0.014 | 2.675437 | 0.1190024 | 62 | +/- 0.03 | Milled Run of mine ore | Medium light gray | October-2020 | G920-3 | G920-3 | <0.2 | <0.5 | 295 | <2 | <10 | 35 | 2 | 103 | 24 | 1.1 | 2730 | <5 | <50 | 5.3 | 20 | 0.4 | <10 | 30 | 93 | 4.6 | 18.1 | <10 | 2.37 | 2 | <20 | <1 | 13.7 | <200 | <2 | 8 | 2.7 | <200 | <500 | nr | nr | <5 | nr | nr | nr | G920-3 | 5.24 | 61.86 | 14.24 | 1.11 | 0.11 | 5.7 | 0.053 | 0.04 | 3.36 | 2.14 | 3.3 | 0.49
G916-10 | 2.806931 | 0.1416565 | 175 | +/- 0.021 | 2.730542 | 0.1611608 | 64 | +/- 0.041 | Composite of Samples | Light brownish gray | October-2016 | G916-10 | G916-10 | 32.6 | 162 | 614 | <2 | <10 | 52.8 | 3 | 353 | 48 | 0.993 | 2950 | <5 | <50 | 6.7 | 25.5 | 0.39 | 19 | 787 | 130 | 5.3 | 18.7 | <10 | 2.14 | <2 | <20 | 1 | 17.9 | <200 | 7 | 7 | 1.47 | 1200 | <500 | nr | nr | 8 | nr | nr | nr | G916-10 | 6.77 | 59.13 | 14.35 | 1.12 | 0.11 | 4.9 | 0.063 | 0.58 | 3.14 | 2.18 | 2.87 | 2
G321-9 | 2.827831 | 0.09370816 | 166 | +/- 0.014 | 2.793026 | 0.1147999 | 57 | +/- 0.031 | Run of mine ore samples | Light gray | April-2021 | G321-9 | G321-9 | 0.2 | <0.5 | 373 | <2 | <10 | 36 | 2 | 105 | 23 | 1.1 | 2900 | <5 | <50 | 5.5 | 20 | 0.4 | <10 | 24 | 81 | 4.5 | 19.2 | <10 | 2.39 | 2 | <20 | 1 | 12.4 | <200 | <2 | 7 | 2.8 | <200 | <500 | nr | nr | <5 | nr | nr | nr | G321-9 | 5.12 | 62.68 | 14.04 | 1.07 | 0.11 | 5.64 | 0.052 | 0.03 | 3.23 | 2 | 3.22 | 0.31
G398-6 | 2.943497 | 0.1632816 | 179 | +/- 0.024 | 2.861562 | 0.176698 | 95 | +/- 0.036 | Mine Ore low sulphide , low copper | Pale yellowish brown | April-2006 | G398-6 | G398-6 | 19.25 | 142.5 | 189 | 3.535 | nr | 21.1 | 11.9 | 93.2 | 52.95 | 1.155 | 2990 | 1.795 | <15 | 9.405 | 8.835 | 0.44 | 3 | 160 | 75.9 | 3.93 | 38.2 | <3 | 1.57 | <1 | <5 | 1.7 | 1.035 | <100 | 36.05 | <2 | 3.33 | 150 | <500 | 4.72 | 1.47 | <5 | nr | nr | nr | G398-6 | 9.59 | 46.75 | 11.85 | 1.2 | 0.22 | 6.19 | 0.048 | 1.14 | 3.29 | 1.91 | 2.09 | 10.05 | Low Stock
G921-8 | 3.002058 | 0.09394783 | 184 | +/- 0.014 | 2.978994 | 0.1055985 | 54 | +/- 0.029 | Medium grade ore, low sulphide | Light gray | October-2021 | G921-8 | G921-8 | <0.2 | <0.5 | 311 | <2 | <10 | 38 | 2 | 100 | 23 | 0.9 | 3050 | <5 | <50 | 5.4 | 19 | 0.4 | <10 | 28 | 97 | 4.6 | 18.4 | <10 | 2.38 | 2 | <20 | 1 | 11.6 | <200 | <2 | 7 | 2.8 | <200 | <500 | nr | nr | <5 | nr | nr | nr | G921-8 | 5.11 | 62.57 | 14.04 | 1.09 | 0.11 | 5.48 | 0.054 | 0.04 | 3.19 | 2.13 | 3.27 | 0.46
G998-10 | 3.05 | 0.15 | 98 | +/- 0.03 | 2.97 | 0.24 | 67 | +/- 0.059 | Sulphide ore with minor Copper ex Pilbara region. | Light brown | October-1998 | G998-10 | G998-10 | 9.24 | 246 | 1330 | <1 | nr | 54.4 | 2.7 | 232 | 48.1 | 0.9 | 3050 | 3.21 | <20 | 4.57 | 25.6 | 0.26 | <5 | nr | 69.4 | 4.77 | 12.1 | <5 | 0.073 | <1 | <5 | nr | 9.34 | nr | 4.05 | 5.12 | 1.75 | <100 | <500 | <1 | 1.23 | <5 | nr | nr | nr | G998-10 | 5 | 77.58 | 6.75 | 0.4 | 0.08 | 0.55 | 0.094 | 0.81 | 0.67 | 1.71 | 0.1 | 3.88
G910-6 | 3.086319 | 0.1251504 | 144 | +/- 0.021 | 3.049258 | 0.1805345 | 62 | +/- 0.046 | Oxide supergene ore | Light Gray | October-2010 | G910-6 | G910-6 | 0.184 | 0.34 | 375 | 0.551 | <5 | 37.5 | 6.67 | 108 | 20.6 | <1 | 3350 | 5.03 | <10 | 4.96 | 19.2 | 0.386 | 19.4 | 23 | 257 | 3.98 | 17.8 | <5 | 2.59 | 1.2 | <10 | 0.848 | 12.5 | <100 | <2 | 6.07 | 2.47 | 81.3 | <200 | nr | nr | 7.66 | nr | nr | nr | G910-6 | 4.73 | 61.9 | 15.44 | 0.979 | 0.1 | 5.15 | 0.059 | 0.03 | 2.73 | 2.6 | 3.301 | 0.83
G305-8 | 3.141512 | 0.147947 | 84 | +/- 0.032 | 2.80095 | 0.3317451 | 40 | +/- 0.107 | Metallurgical Composite minor sulphide | Yellowish gray | April-2005 | G305-8 | G305-8 | 12.2 | 683 | 330 | 4.74 | <5 | 25.3 | 4.92 | 209 | 53.7 | 1.17 | 3300 | 4.43 | <5.7 | 8.47 | 11.4 | 0.392 | 6.5 | 350 | 139 | 3.77 | 27.8 | 3.4 | 1.29 | 3.17 | <4.7 | 0.74 | 2.47 | <84 | 13.1 | 0.89 | 2.48 | 375 | <260 | nr | 0.24 | 12.9 | 1.98 | <1.6 | nr | G305-8 | 8.47 | 52.37 | 14.37 | 1.06 | 0.14 | 5.78 | 0.061 | 1.43 | 3.55 | 2.18 | 1.75 | 4.36 | Low Stock
G916-8 | 3.19591 | 0.115183 | 176 | +/- 0.017 | 3.15358 | 0.1994777 | 64 | +/- 0.05 | Composite of Eastern Goldfield ores | Light gray | October-2016 | G916-8 | G916-8 | <0.2 | 0.853 | 348 | <2 | <10 | 35.8 | 2 | 100 | 23 | 1.15 | 3300 | <5 | <50 | 5.5 | 17.8 | 0.35 | <10 | 40 | 100 | 4.1 | 20.4 | <10 | 2.46 | <2 | <20 | 1 | 10.9 | <200 | <5 | 8 | 2.51 | 115 | <500 | nr | nr | 5 | nr | nr | nr | G916-8 | 5.370629 | 61.26 | 13.89 | 1.16 | 0.11 | 5.81 | 0.06 | 0.04 | 3.1 | 2.07 | 3.16 | 0.31 | Low Stock
G922-2 | 3.253693 | 0.1036156 | 163 | +/- 0.016 | 3.216247 | 0.135418 | 58 | +/- 0.036 | Gold silver run of mine | Light gray | October-2022 | G922-2 | G922-2 | <0.2 | <1 | 287 | <2 | <10 | 37 | 2 | 105 | 25 | 0.9 | 3200 | <5 | <50 | 5.4 | 19 | 0.4 | <10 | <100 | 95 | 4.5 | 19.6 | <10 | 2.38 | <2 | <20 | <1 | 12 | <200 | <2 | 7 | 2.9 | <200 | <500 | nr | nr | <5 | nr | nr | nr | G922-2 | 5.23 | 62.51 | 14 | 1.09 | 0.11 | 5.68 | 0.052 | 0.03 | 3.3 | 2.03 | 3.25 | 0.38
G917-10 | 3.326814 | 0.1273572 | 169 | +/- 0.019 | 3.303945 | 0.140247 | 51 | +/- 0.04 | Composite run of mine ore | Light gray | October-2017 | G917-10 | G917-10 | <0.2 | <0.5 | 433 | <2 | <10 | 33 | 2 | 107 | 22 | 1.1 | 3600 | <5 | <50 | 5 | 18 | 0.4 | <10 | 27 | 111 | 4.4 | 18.5 | <10 | 2.02 | <2 | <20 | 1 | 12.4 | <200 | <5 | 7 | 2.9 | <200 | <500 | nr | nr | 10 | nr | nr | nr | G917-10 | 4.85 | 63.88 | 13.86 | 1.08 | 0.098 | 5.1 | 0.054 | 0.038 | 3.33 | 2.44 | 2.64 | 0.42
G307-1 | 3.36824 | 0.09951063 | 100 | +/- 0.02 | 3.346466 | 0.1680793 | 41 | +/- 0.054 | Open pit bulk ore | Grayish pink | April-2007 | G307-1 | G307-1 | 0.75 | <0.5 | 74 | <0.5 | <5 | <5 | 68.6 | 50 | 11 | <1 | 3400 | 4 | <50 | 2.1 | 2 | <0.2 | 25 | <10 | 1640 | 1.2 | 7.1 | <5 | 1.3 | <0.5 | <10 | <0.5 | 0.4 | <100 | <1 | 0.4 | <2 | <100 | <200 | nr | nr | 15.2 | nr | nr | nr | G307-1 | nr | nr | nr | nr | nr | nr | nr | nr | nr | nr | nr | nr | Low Stock
G918-6 | 3.383561 | 0.1050548 | 195 | +/- 0.015 | 3.396954 | 0.1241613 | 59 | +/- 0.033 | Milled ore | Light gray | October-2018 | G918-6 | G918-6 | <0.2 | <0.5 | 429 | <2 | <10 | 37 | 2 | 58 | 12 | 0.9 | 3550 | <5 | <50 | 3.3 | 21 | 0.4 | <10 | <20 | 165 | 3.8 | 10.6 | <10 | 1.85 | 2 | <20 | 1 | 17.5 | <200 | <5 | 10 | 2.6 | <200 | <500 | nr | nr | <5 | nr | nr | nr | G918-6 | 3.09 | 69.4 | 13.38 | 0.62 | 0.06 | 2.87 | 0.032 | 0.02 | 2.26 | 3.37 | 2.42 | 0.79
G911-8 | 3.64933 | 0.1492571 | 141 | +/- 0.025 | 2.678757 | nr | nr | nr | Gold ore low sulphide - not suitable for AR | Pale Brownish Yellow | October 2011 | G911-8 | G911-8 | 12.6 | 834 | 430 | 1.5 | <10 | 45 | 5.1 | 150 | 31 | 1.1 | 3800 | 3.8 | <20 | 6.23 | 23.4 | 0.41 | 13 | 130 | 123 | 4.2 | 18.1 | <5 | 1.61 | 1.3 | <10 | 0.7 | 11.7 | <200 | 26 | 6.5 | 2.4 | 470 | <500 | nr | nr | <2 | nr | nr | nr | G911-8 | 6.26 | 60.51 | 12.9 | 0.745 | 0.09 | 4.09 | 0.05 | 1.13 | 2.09 | 2.69 | 2.275 | 4.2
G913-5 | 3.698779 | 0.1288706 | 172 | +/- 0.019 | 3.20806 | nr | nr | nr | Composite ores - not suitable for AR | Light Brownish Gray | October-2013 | G913-5 | G913-5 | 96.9 | 1030 | 274 | <0.345 | <2.68 | 23.6 | 3.41 | 2250 | 33.3 | nr | 3580 | 1.63 | <20 | 6.4 | 15.4 | 0.424 | 6.52 | 243 | 84.6 | 2.93 | 14.4 | <5.55 | 1.18 | 1.75 | nr | <0.207 | 7.44 | nr | 32.2 | 3.87 | nr | 906 | nr | nr | nr | <1.34 | nr | nr | nr | G913-5 | 6.7 | 60.15 | 11.33 | 0.582 | 0.14 | 3.41 | 0.042 | 1.12 | 4.31 | 1.99 | 1.703 | 4.73
G318-5 | 3.900143 | 0.1256614 | 172 | +/- 0.019 | 3.845587 | 0.1474508 | 53 | +/- 0.041 | Medium grade ore composites low sulphide | Pale red | April-2018 | G318-5 | G318-5 | 1.5 | 2.1 | 293 | <2 | <10 | 31 | <2 | 101 | 20 | 0.6 | 4100 | <5 | <50 | 6.3 | 17 | 0.3 | <10 | 29 | 109 | 4 | 17.4 | <10 | 1.83 | <2 | <20 | <1 | 11.6 | <200 | <5 | 7 | 2.7 | <200 | <500 | nr | nr | <5 | nr | nr | nr | G318-5 | 6.27972 | 62.24 | 13.6 | 1.03 | 0.1 | 4.92 | 0.0510694 | 0.02643172 | 3.18 | 2.33 | 2.53 | 0.72
G322-10 | 3.912034 | 0.1985662 | 183 | +/- 0.029 | 3.823865 | 0.2412474 | 110 | +/- 0.046 | Laterite ore. | Moderate brown | April-2022 | G322-10 | G322-10 | 0.5 | 506 | 112 | 11 | <10 | 76 | <2 | 7040 | 62 | 0.8 | 4010 | <5 | <50 | 21.8 | 16 | 0.4 | <10 | 651 | 16 | 4 | 94.7 | <10 | 0.36 | <2 | <20 | 1 | 18.2 | <200 | 7 | 10 | 2.5 | <200 | <500 | nr | nr | <5 | nr | nr | nr | G322-10 | 20.8 | 28.21 | 18 | 0.69 | 0.05 | 4.22 | 0.009 | 0.04 | 3.02 | 0.31 | 0.39 | 13.94
G920-2 | 3.913877 | 0.1204644 | 178 | +/- 0.018 | 3.947476 | 0.2040403 | 59 | +/- 0.054 | Au / Ag ore milled | Medium light gray | October-2020 | G920-2 | G920-2 | <0.2 | <0.5 | 366 | <2 | <10 | 38 | <2 | 93 | 22 | 0.7 | 3760 | <5 | <50 | 5 | 21 | 0.4 | <10 | 27 | 77 | 4.5 | 17 | <10 | 2.3 | <2 | <20 | 1 | 13.5 | <200 | <2 | 7 | 2.7 | <200 | <500 | nr | nr | <5 | nr | nr | nr | G920-2 | 4.97 | 62.48 | 13.7 | 1.08 | 0.1 | 5.25 | 0.059 | 0.04 | 3.8 | 2.04 | 3.18 | 0.55
G319-5 | 3.91638 | 0.1245247 | 181 | +/- 0.018 | 3.941757 | 0.1335788 | 54 | +/- 0.037 | Run of mine low sulphide ore | Light gray | April-2019 | G319-5 | G319-5 | <0.2 | <0.5 | 329 | <2 | <10 | 35 | 2 | 105 | 24 | 1.4 | 3940 | <5 | <50 | 5.1 | 19 | 0.4 | <10 | 24 | 78 | 4.2 | 19.2 | <10 | 2.39 | <2 | <20 | 1 | 13.1 | <200 | <5 | 8 | 2.9 | <200 | <500 | nr | nr | 9 | nr | nr | nr | G319-5 | 5.17 | 62.44 | 14.06 | 1.1 | 0.11 | 5.71 | 0.054 | 0.03 | 3.27 | 1.99 | 3.27 | 0.33
G905-7 | 3.91654 | 0.1532097 | 198 | +/- 0.022 | 3.891175 | 0.2981551 | 80 | +/- 0.067 | Composite of mine ore low sulphide and transition ore | Grayish orange pink | October-2008 | G905-7 | G905-7 | 5.9 | 115 | 89.5 | 1.15 | <5 | 9 | 74.9 | 67 | 16 | <1 | 4095 | 1 | <50 | 3.2 | 4 | <0.2 | 31 | 45.5 | 1845 | 1.7 | 10.5 | <5 | 1.55 | 0.75 | <10 | <0.5 | 0.8 | <100 | 3.5 | 0.35 | <2 | <100 | <200 | nr | nr | 25 | nr | nr | nr | G905-7 | nr | nr | nr | nr | nr | nr | nr | nr | nr | nr | nr | nr | Low Stock
G920-7 | 3.937423 | 0.1388128 | 176 | +/- 0.021 | 3.921346 | 0.2164353 | 61 | +/- 0.056 | Low Sulphide Ore Milled | Light gray | October-2020 | G920-7 | G920-7 | <0.2 | <0.5 | 380 | <2 | <10 | 38 | 2 | 56 | 13 | <0.5 | 4030 | <5 | <50 | 3.3 | 22 | 0.4 | <10 | <20 | 165 | 4 | 10.2 | <10 | 1.75 | 2 | <20 | 1 | 16.9 | <200 | <2 | 10 | 2.6 | <200 | <500 | nr | nr | <5 | nr | nr | nr | G920-7 | 3.14 | 69.48 | 13.34 | 0.63 | 0.07 | 2.94 | 0.035 | 0.03 | 2.27 | 3.37 | 2.44 | 0.77
G319-2 | 3.960083 | 0.1198473 | 179 | +/- 0.018 | 3.98365 | 0.1280437 | 54 | +/- 0.035 | Run of mine ore | Light gray | April-2019 | G319-2 | G319-2 | <0.2 | <0.5 | 217 | <2 | <10 | 27 | <2 | 144 | 30 | 1.4 | 4000 | <5 | <50 | 6.6 | 14 | 0.4 | <10 | 33 | 48 | 4.5 | 25.6 | <10 | 2.24 | 3 | <20 | 1 | 7.2 | <200 | <5 | 3 | 3 | <200 | <500 | nr | nr | 17 | nr | nr | nr | G319-2 | 6.83 | 57.36 | 14.42 | 1.51 | 0.14 | 7.55 | 0.069 | 0.04 | 4.38 | 1.2 | 3.08 | 0.23
G319-6 | 3.986388 | 0.1238215 | 181 | +/- 0.018 | 3.982407 | 0.1825962 | 58 | +/- 0.048 | Run of mine ore | Medium light gray | April-2019 | G319-6 | G319-6 | <0.2 | <0.5 | 256 | <2 | <10 | 27 | <2 | 145 | 32 | 1.5 | 4100 | <5 | <50 | 6.7 | 14 | 0.4 | <10 | 40 | 48 | 4.5 | 25.5 | <10 | 2.28 | <2 | <20 | 1 | 6.5 | <200 | <5 | 4 | 2.9 | <200 | <500 | nr | nr | 30 | nr | nr | nr | G319-6 | 6.79 | 57.45 | 14.4 | 1.48 | 0.14 | 7.58 | 0.071 | 0.04 | 4.34 | 1.2 | 3.12 | 0.18
G398-10 | 4.073862 | 0.1861368 | 405 | +/- 0.018 | 3.992452 | 0.2086588 | 180 | +/- 0.031 | Composite bulk ore. Minor sulphide with cap rock. | Pale red | October-2007 | G398-10 | G398-10 | 6.1725 | 294.5 | 349.5 | 2.3375 | <5 | 31.775 | 7.095 | 601.375 | 84.475 | 1.025 | 3998.75 | 7.6625 | <50 | 7.895 | 20.9 | 0.31875 | 16.4875 | 1832.5 | 214.625 | 3.06375 | 14.4375 | <15 | 1.19125 | 43.4 | <10 | <0.5 | 6.34875 | <100 | 15.5875 | 1.15 | <2 | 210.125 | <500 | 3.43 | 1.34 | <5 | nr | nr | nr | G398-10 | 8.24 | 60.07 | 11.07 | 0.66 | 0.11 | 4.43 | 0.048 | 0.7 | 3.06 | 1.8 | 1.65 | 3.23
G921-6 | 4.079529 | 0.1372821 | 189 | +/- 0.02 | 4.008885 | 0.1537109 | 52 | +/- 0.043 | Medium grade ore, low sulphide | Light gray | October-2021 | G921-6 | G921-6 | <0.2 | <0.5 | 351 | <2 | <10 | 38 | 2 | 102 | 22 | 0.9 | 4100 | <5 | <50 | 5.4 | 19 | 0.4 | <10 | 23 | 97 | 4.7 | 18.6 | <10 | 2.4 | <2 | <20 | 1 | 12.4 | <200 | <2 | 8 | 2.7 | <200 | <500 | nr | nr | <5 | nr | nr | nr | G921-6 | 5.15 | 62.61 | 14.09 | 1.1 | 0.11 | 5.56 | 0.055 | 0.05 | 3.12 | 2.14 | 3.28 | 0.45
G317-5 | 4.234493 | 0.1594901 | 158 | +/- 0.025 | 4.134456 | 0.1882516 | 63 | +/- 0.048 | Composite Run of Mine ore | Light gray | April-2017 | G317-5 | G317-5 | <0.2 | 0.8 | 352 | <2 | <10 | 24 | 2 | 146 | 25 | <1.9 | 4550 | <5 | <50 | 5.8 | 20 | 0.6 | <10 | <20 | 92 | 4.7 | 20.3 | <10 | 2.48 | <2 | <20 | <1 | 12.1 | <200 | <5 | 9 | 2.8 | <200 | <500 | nr | nr | <5 | nr | nr | nr | G317-5 | 5.36 | 62.43 | 14 | 1.2 | 0.109 | 5.76 | 0.06 | 0.049 | 3.09 | 2.1 | 3.22 | 0.29
G322-9 | 4.357582 | 0.194607 | 262 | +/- 0.024 | 4.26098 | 0.2132207 | 116 | +/- 0.039 | Basalt ore ex Eastern Goldfields, Minor Sulphide. | Very pale orange | April-2022 | G322-9 | G322-9 | 7.3 | 55 | 73 | <2 | <10 | <5 | 18 | 36 | 20 | <0.5 | 4500 | 11 | <50 | 4.2 | 4 | 0.3 | <10 | 66 | 469 | 1.6 | 15.6 | <10 | 1.31 | <2 | <20 | <1 | 0.7 | <200 | 19 | 1 | 1.4 | <200 | <500 | nr | nr | <5 | nr | nr | nr | G322-9 | 4 | 72.42 | 8.75 | 0.56 | 0.09 | 2.37 | 0.036 | 0.66 | 1.27 | 3.2 | 1.73 | 3.49
G916-7 | 4.507056 | 0.1412783 | 174 | +/- 0.021 | 4.483305 | 0.1521212 | 59 | +/- 0.04 | Composite of Eastern Goldfield ores | Very light gray | October-2016 | G916-7 | G916-7 | <0.2 | 0.632 | 366 | <2 | <10 | 38.1 | 2 | 105 | 23 | 1.12 | 4600 | <5 | <50 | 5.5 | 18.5 | 0.4 | <10 | 35 | 99 | 4.3 | 20.3 | <10 | 2.43 | <2 | <20 | 1 | 11.7 | <200 | <5 | 8 | 2.22 | <100 | <500 | nr | nr | 9 | nr | nr | nr | G916-7 | 5.370629 | 61.5 | 13.85 | 1.17 | 0.11 | 5.8 | 0.061 | 0.05 | 3.06 | 2.05 | 3.12 | 0.32
G915-1 | 4.555814 | 0.1670333 | 177 | +/- 0.025 | 4.510591 | 0.1562771 | 55 | +/- 0.043 | Gold Cu Pb Zn material | Pale Yellowish Brown | October-2015 | G915-1 | G915-1 | 10.4 | 256 | 230 | <2 | <10 | 30.5 | 1 | 80 | 95 | 1.3 | 4520 | 5 | <50 | 11.3 | 15 | 0.4 | <10 | 190 | 36 | 4.6 | 22.8 | <10 | 1.82 | 2 | <20 | 1 | 12.2 | <200 | <5 | 4 | 3 | 500 | <500 | nr | nr | <10 | nr | nr | nr | G915-1 | 11.37063 | 52.34 | 13.45 | 1.68 | 0.15 | 5.98 | 0.0742034 | 0.1842211 | 3.15 | 0.959 | nr | 2.29
G318-10 | 4.577086 | 0.1697761 | 175 | +/- 0.025 | 4.500305 | 0.1905321 | 55 | +/- 0.052 | Mine ore low sulphide | Light gray | April-2018 | G318-10 | G318-10 | <0.2 | <0.5 | 350 | <2 | <10 | 32 | 3 | 102 | 20 | 1 | 4800 | <5 | <50 | 4.6 | 16 | 0.3 | <10 | 23 | 121 | 4 | 17 | <10 | 1.89 | 3 | <20 | 1 | 10.8 | <200 | <5 | 6 | 2.5 | <200 | <500 | nr | nr | <5 | nr | nr | nr | G318-10 | 4.881119 | 63.74 | 13.9 | 1.03 | 0.1 | 5.19 | 0.05019642 | 0.03163797 | 3.29 | 2.36 | 2.63 | 0.62
G316-10 | 4.64527 | 0.2728676 | 182 | +/- 0.04 | 4.557433 | 0.2287129 | 54 | +/- 0.063 | Cu Pb Zn Materials sulphide | Medium Light Gray | April-2016 | G316-10 | G316-10 | 225 | 363 | 290 | <2 | <10 | 38.4 | 1 | <60 | 52.1 | <1 | 4330 | <5 | <50 | 8.1 | 23 | 0.699 | 20 | 61.9 | 80 | 4.9 | 21.4 | <10 | 2.3 | <2 | <20 | <1 | 10.3 | <200 | <5 | 6 | <3 | 5740 | <500 | nr | nr | <2.01 | nr | nr | nr | G316-10 | 7.86 | 58.91 | 12.05 | 0.087 | 1.522 | 5.54 | 0.143 | 1.08 | 2.94 | 1.72 | 2.831 | 1.66
G313-6 | 4.935418 | 0.1514489 | 158 | +/- 0.024 | 4.914908 | 0.2499242 | 76 | +/- 0.057 | Composite gold ore | Light Gray | April-2013 | G313-6 | G313-6 | 0.0561 | 0.704 | 455 | 0.364 | <1.68 | 29.7 | 1.79 | 89.9 | 18.7 | 1.15 | 5620 | 3.83 | <7.6 | 4.91 | 17.7 | 0.267 | 15.4 | 24.2 | 92.3 | 4.86 | 16.8 | <2.99 | 1.88 | 1.25 | <2.98 | 1.06 | 12.5 | <44.5 | <0.732 | 6.56 | 1.5 | 59.2 | <86.3 | nr | nr | 4.98 | nr | nr | nr | G313-6 | 5.55 | 61.19 | 14.47 | 1.164 | 0.12 | 5.9 | 0.061 | 0.035 | 3.45 | 1.86 | 3.123 | 0.46 | Low Stock
G310-1 | 4.936102 | 0.2214426 | 127 | +/- 0.039 | 4.837633 | 0.3171557 | 56 | +/- 0.086 | Run of mine ore low sulphide | Light gray | April-2010 | G310-1 | G310-1 | <0.11 | <0.5 | 540 | 0.6 | <5 | 43.6 | 4 | 80 | 18.3 | 1.12 | 5500 | 3.78 | <5 | 4.27 | 25 | 0.38 | 18 | <100 | 140 | 4.31 | 15.1 | <1.5 | 2.62 | 1.23 | <4.1 | 0.62 | 17 | <100 | <1 | 8.6 | 2.48 | 81.9 | <500 | nr | nr | 20.6 | nr | nr | nr | G310-1 | nr | nr | nr | nr | nr | nr | nr | nr | nr | nr | nr | nr | Low Stock
G919-7 | 4.955897 | 0.1744537 | 174 | +/- 0.026 | 4.950721 | 0.1969415 | 52 | +/- 0.055 | Run of mine ore | Light gray | October-2019 | G919-7 | G919-7 | <0.2 | <0.5 | 247 | <2 | <10 | 25 | <2 | 137 | 29 | 1.4 | 4900 | <5 | <50 | 6.6 | 14 | 0.2 | <10 | 30 | 51 | 4.2 | 26.1 | <10 | 2.23 | <2 | <20 | 1 | 6.5 | <200 | <5 | 4 | 3 | <200 | <500 | nr | nr | 17 | nr | nr | nr | G919-7 | 6.78 | 56.72 | 14.48 | 1.5 | 0.14 | 7.64 | 0.067 | 0.04 | 4.39 | 1.2 | 3.08 | 0.27
G922-5 | 4.999247 | 0.1663672 | 158 | +/- 0.026 | 4.968996 | 0.1931947 | 57 | +/- 0.052 | Gold silver run of mine | Medium light gray | October-2022 | G922-5 | G922-5 | <0.2 | 1 | 369 | <2 | <10 | 42 | 2 | 104 | 24 | 1.3 | 5050 | <5 | <50 | 5.6 | 21 | 0.4 | <10 | <100 | 77 | 4.8 | 19.4 | <10 | 2.39 | <2 | <20 | <1 | 13.9 | <200 | <2 | 7 | 3 | <200 | <500 | nr | nr | 27 | nr | nr | nr | G922-5 | 5.3 | 62.32 | 13.94 | 1.12 | 0.11 | 5.55 | 0.056 | 0.04 | 3.37 | 2.01 | 3.27 | 0.51
G920-6 | 5.063567 | 0.1513836 | 168 | +/- 0.023 | 5.031129 | 0.2412365 | 62 | +/- 0.062 | Low Sulphide Ore Milled | Medium light gray | October-2020 | G920-6 | G920-6 | <0.2 | <0.5 | 301 | <2 | <10 | 36 | 3 | 103 | 22 | 1.4 | 5020 | <5 | <50 | 5.4 | 19 | 0.4 | <10 | 26 | 93 | 4.4 | 18.5 | <10 | 2.33 | 2 | <20 | 1 | 11.8 | <200 | <2 | 7 | 2.7 | <200 | <500 | nr | nr | <5 | nr | nr | nr | G920-6 | 5.18 | 62.48 | 14.15 | 1.08 | 0.1 | 5.57 | 0.055 | 0.04 | 3.27 | 2.11 | 3.23 | 0.27
G917-4 | 5.100661 | 0.1807727 | 170 | +/- 0.027 | 5.069094 | 0.2444218 | 52 | +/- 0.069 | Composite run of mine ore | Light gray | October-2017 | G917-4 | G917-4 | <0.2 | <0.5 | 217 | <2 | <10 | 29 | <2 | 153 | 33 | 1.7 | 5600 | <5 | <50 | 7.2 | 14 | 0.4 | <10 | 39 | 49 | 4.8 | 27.3 | <10 | 2.4 | <2 | <20 | 1 | 6.6 | <200 | <5 | 4 | 3.3 | <200 | <500 | nr | nr | 15 | nr | nr | nr | G917-4 | 6.86 | 57.3 | 14.45 | 1.56 | 0.138 | 7.66 | 0.074 | 0.047 | 4.42 | 1.23 | 3.12 | 0.06
G314-5 | 5.293231 | 0.174203 | 173 | +/- 0.026 | 5.304344 | 0.3216777 | 73 | +/- 0.076 | Mine Ore Low Sulphide | Light Gray | April-2014 | G314-5 | G314-5 | <0.1 | <1 | 590 | 0.7 | <5 | 42 | 3 | 120 | 20 | 1 | 6200 | 5 | <50 | 4.6 | 28 | <0.2 | 23 | 29 | 150 | 5 | 15.7 | <5 | 2.53 | 2 | nr | 1 | 26.4 | nr | 1 | 14 | <2 | <100 | nr | nr | nr | <2 | nr | nr | nr | G314-5 | 4.41 | 64.49 | 13.97 | 0.93 | 0.09 | 4.89 | 0.055 | 0.04 | 2.77 | 2.49 | 3.24 | 0.62
G312-4 | 5.296065 | 0.2166853 | 155 | +/- 0.034 | 4.983478 | 0.3364059 | 69 | +/- 0.081 | Cu / Gold Sulphide ore | Light Gray | April-2012 | G312-4 | G312-4 | 1.5 | 15.4 | 420 | 0.8 | <10 | 41 | 1.9 | 90 | 41.4 | 1.4 | 5300 | 5.8 | <10 | 6.2 | 24 | 0.4 | 35 | 350 | 110 | 4.7 | 20.2 | <5 | 2.45 | 1 | <10 | 0.7 | 13.1 | <100 | 4 | 7.6 | 2.71 | 1190 | 200 | nr | nr | 7 | nr | nr | nr | G312-4 | 6.04 | 59.33 | 14.27 | 1.182 | 0.12 | 5.65 | 0.059 | 0.671 | 3.06 | 2.03 | 3.383 | 0.79
G315-6 | 5.684462 | 0.2794817 | 182 | +/- 0.041 | 5.258805 | 0.3297738 | 60 | +/- 0.086 | Copper Gold ore | Pale Yellowish Brown | April-2015 | G315-6 | G315-6 | 36.1 | 358 | 310 | 0.903 | 41 | 50 | 7.1 | 560 | 130 | 0.7 | 5260 | 3 | <50 | 15.2 | 22 | 0.3 | 14 | 640 | 140 | 3.5 | 13.8 | <10 | 1.12 | 1.2 | nr | 0.7 | 12.5 | nr | 22 | 3 | <2 | 14400 | nr | nr | nr | 15 | nr | nr | nr | G315-6 | 15.26573 | 45.77 | 11.29 | 0.83 | 0.11 | 3.16 | 0.05412484 | 4.32519 | 2.56 | 1.42 | 1.47 | 7.2
G323-1 | 5.739743 | 0.1885965 | 154 | +/- 0.03 | 5.645135 | 0.2477705 | 54 | +/- 0.068 | Mine ore milled composite | Light gray | April-2023 | G323-1 | G323-1 | 3.5 | 15 | 343 | <2 | <10 | 40 | 2 | 102 | 26 | 1.1 | 5750 | <5 | <50 | 5.5 | 21 | 0.4 | <10 | 127 | 93 | 4.7 | 18.3 | <10 | 2.32 | <2 | <20 | 1 | 15.3 | <200 | <2 | 8 | 2.8 | 791 | <500 | nr | nr | 5.76 | nr | nr | nr | G323-1 | 5.52 | 61.61 | 14.15 | 1.13 | 0.11 | 5.49 | 0.057 | 0.29 | 3.2 | 2.1 | 3.29 | 0.66
G312-9 | 5.840957 | 0.2453411 | 162 | +/- 0.038 | 5.690093 | 0.3478071 | 69 | +/- 0.084 | Composite Ores Eastern Goldfields | Pale Reddish Brown | April-2012 | G312-9 | G312-9 | 1.9 | 10 | 440 | 2.29 | <10 | 43 | 3 | 100 | 7.4 | 0.5 | 6100 | 7.7 | <10 | 8.2 | 22 | 0.2 | 27 | <20 | 120 | 2.6 | 10.7 | <5 | 1.72 | 1.9 | <10 | <0.5 | 48.9 | <100 | 4 | 10.9 | 1.31 | 33 | 200 | nr | nr | 2 | nr | nr | nr | G312-9 | 7.95 | 49.93 | 22.24 | 0.842 | 0.06 | 1.7 | 0.019 | 0.039 | 0.93 | 2.23 | 2.37 | 7.44 | Low Stock
G316-7 | 5.845492 | 0.1866191 | 182 | +/- 0.027 | 5.789333 | 0.2074858 | 54 | +/- 0.057 | Gold ore Composite | Medium Light Gray | April-2016 | G316-7 | G316-7 | 2.8 | 7.75 | 630 | <2 | <10 | 41.3 | 2 | 90 | 33.3 | 1.4 | 6370 | <5 | <50 | 7.5 | 23 | 0.413 | <10 | 35.9 | 90 | 6 | 24.5 | <10 | 2.21 | <2 | <20 | 1 | 9.6 | <200 | <5 | 4 | 3 | 160 | <500 | nr | nr | 4.36 | nr | nr | nr | G316-7 | 7.58 | 58.08 | 13.56 | 0.092 | 1.616 | 6.66 | 0.148 | 0.086 | 3.58 | 1.5 | 2.938 | 0.88
G918-7 | 5.87398 | 0.2057689 | 197 | +/- 0.029 | 5.8713 | 0.2484664 | 58 | +/- 0.066 | Milled High Grade ore | Light gray | October-2018 | G918-7 | G918-7 | <0.2 | <0.5 | 386 | <2 | <10 | 36 | 2 | 107 | 21 | 1.1 | 6000 | <5 | <50 | 5.6 | 20 | 0.4 | <10 | 27 | 84 | 4.4 | 19.6 | <10 | 2.47 | <2 | <20 | 1 | 13.9 | <200 | <5 | 8 | 2.9 | <200 | <500 | nr | nr | 20 | nr | nr | nr | G918-7 | 5.17 | 62.26 | 14.19 | 1.08 | 0.11 | 5.63 | 0.053 | 0.03 | 3.25 | 2.04 | 3.25 | 0.4
G318-4 | 5.929371 | 0.2003286 | 175 | +/- 0.03 | 5.791737 | 0.2667954 | 54 | +/- 0.074 | High grade ore low sulphide | Light gray | April-2018 | G318-4 | G318-4 | <0.2 | <0.5 | 294 | <2 | <10 | 32 | <2 | 107 | 21 | 1.1 | 6300 | <5 | <50 | 4.9 | 17 | 0.3 | <10 | 34 | 102 | 4.1 | 17.6 | <10 | 1.92 | <2 | <20 | 1 | 12.1 | <200 | <5 | 8 | 2.6 | <200 | <500 | nr | nr | <5 | nr | nr | nr | G318-4 | 4.909091 | 63.66 | 13.9 | 1.06 | 0.1 | 5.1 | 0.05150589 | 0.02723268 | 3.25 | 2.35 | 2.61 | 0.59
G316-8 | 6.108481 | 0.2073598 | 185 | +/- 0.03 | 6.0617 | 0.247355 | 57 | +/- 0.066 | Gold ore Composite | Light Gray | April-2016 | G316-8 | G316-8 | <0.2 | 0.279 | 290 | <2 | <10 | 40.9 | 1 | 80 | 34.3 | 1.4 | 6100 | <5 | <50 | 7.9 | 17 | 0.432 | <10 | 32.8 | 50 | 5.3 | 26.7 | <10 | 2.12 | <2 | <20 | 1 | 7.2 | <200 | <5 | 4 | 3 | 150 | <500 | nr | nr | 1.01 | nr | nr | nr | G316-8 | 8.35 | 55.96 | 13.68 | 0.095 | 1.808 | 7.31 | 0.161 | 0.086 | 3.89 | 1.19 | 3.03 | 0.77
G919-4 | 6.213432 | 0.2137748 | 167 | +/- 0.033 | 6.194166 | 0.3031571 | 53 | +/- 0.084 | Composite ore samples | Medium light gray | October-2019 | G919-4 | G919-4 | <0.2 | <0.5 | 289 | <2 | <10 | 28 | <2 | 121 | 28 | 1.2 | 6300 | <5 | <50 | 6.1 | 16 | 0.2 | <10 | 23 | 63 | 4.2 | 23.9 | <10 | 2.25 | <2 | <20 | 1 | 8.7 | <200 | <5 | 5 | 2.8 | <200 | <500 | nr | nr | 14 | nr | nr | nr | G919-4 | 6.29 | 58.8 | 14.37 | 1.36 | 0.13 | 6.95 | 0.064 | 0.04 | 4.03 | 1.52 | 3.14 | 0.36
G314-3 | 6.698607 | 0.2084481 | 173 | +/- 0.031 | 6.675268 | 0.321016 | 69 | +/- 0.078 | High Grade Mine Ore | Light Gray | April-2014 | G314-3 | G314-3 | <0.1 | <1 | 280 | 0.7 | <5 | 24 | 1.3 | 140 | 33 | 2 | 7300 | 4 | <50 | 7.2 | 19 | 0.4 | 24 | 33 | 80 | 5.1 | 26.4 | <5 | 2.6 | 1.3 | nr | 1.1 | 9.2 | nr | 1 | 6 | 3 | 120 | nr | nr | nr | <2 | nr | nr | nr | G314-3 | 6.2 | 59.75 | 14.07 | 1.36 | 0.13 | 6.47 | 0.075 | 0.08 | 3.83 | 1.72 | 2.93 | 0.37
G313-7 | 6.926344 | 0.2276948 | 163 | +/- 0.035 | 6.97276 | 0.3176832 | 76 | +/- 0.073 | Composite Med / High grade ore | Light Gray | April-2013 | G313-7 | G313-7 | 0.036 | <0.289 | 324 | 1.1 | <1.62 | 23 | 1.69 | 70.2 | 13.4 | 0.929 | 7440 | 3.75 | <7.93 | 4.03 | 15.8 | 0.405 | 20.9 | 18.3 | 116 | 4.61 | 13.8 | <3.4 | 1.8 | 1.44 | <6.26 | 0.994 | 13.1 | <50.2 | <1.16 | 9.06 | 2.13 | 49.3 | <161 | nr | nr | 4.27 | nr | nr | nr | G313-7 | 4.81 | 64.14 | 13.93 | 1.028 | 0.1 | 4.68 | 0.055 | 0.051 | 2.95 | 2.45 | 2.985 | 0.55
G909-4 | 7.524264 | 0.2985192 | 128 | +/- 0.052 | 7.381981 | 0.3860069 | 53 | +/- 0.107 | Composite Gold Ores free milling | Light olive gray | October-2009 | G909-4 | G909-4 | <0.1 | <0.5 | 280 | <1 | <2 | 23 | 1.4 | 140 | 37 | 1.7 | 7900 | 5 | <20 | 8.2 | 16 | 0.43 | 36 | 35 | 55 | 5.3 | 31.2 | <1 | 2.4 | 1.3 | <10 | 1.2 | 6.8 | <50 | 2 | 3.7 | 2.4 | 130 | <100 | nr | nr | 9 | nr | nr | nr | G909-4 | nr | nr | nr | nr | nr | nr | nr | nr | nr | nr | nr | nr | Low Stock
G307-7 | 7.87134 | 0.2848828 | 209 | +/- 0.039 | 7.750154 | 0.4458915 | 81 | +/- 0.099 | Diorite ore | Light gray | April-2007 | G307-7 | G307-7 | <0.1 | <0.5 | 140 | <0.5 | <5 | 22.5 | 17 | 94.5 | 34.5 | 1 | 7900 | 3.5 | <50 | 7.7 | 12 | 0.4 | 25 | 35 | 485 | 4.65 | 27.25 | <5 | 2.07 | 0.85 | <10 | 1.1 | 2.6 | <100 | <1 | 1.5 | 3 | 120 | <200 | nr | nr | 15.45 | nr | nr | nr | G307-7 | nr | nr | nr | nr | nr | nr | nr | nr | nr | nr | nr | nr | Low Stock
G306-3 | 8.66139 | 0.3301819 | 191 | +/- 0.047 | 8.599167 | 0.5179093 | 84 | +/- 0.113 | High Grade oxide ore | Pale red | October-2006 | G306-3 | G306-3 | 0.813 | 6.79 | 52.5 | 0.236 | nr | 4 | 62.55 | 49.9 | 11.05 | <0.395 | 9450 | 0.643 | <12.2 | 2.09 | 2.33 | 0.142 | 21.7 | <100 | 1615 | 1.26 | 7.125 | <4.49 | 1.22 | <0.5 | nr | <0.5 | <0.25 | <100 | <1 | <0.5 | 0.6 | <50 | nr | nr | nr | 26.6 | nr | <7.64 | <11.9 | G306-3 | nr | nr | nr | nr | nr | nr | nr | nr | nr | nr | nr | nr | Low Stock
G915-4 | 9.161514 | 0.3548137 | 177 | +/- 0.053 | 8.999063 | 0.3625527 | 54 | +/- 0.1 | High grade gold Cu Pb Zn ore | Light Brown | October-2015 | G915-4 | G915-4 | 20.9 | 518 | 330 | <2 | <10 | 31.6 | 1 | 90 | 162 | 1.48 | 9530 | 6 | <50 | 15.4 | 15 | 0.39 | <10 | 340 | 62 | 4.4 | 22.4 | <10 | 1.71 | <2 | <20 | 1 | 18.9 | <200 | <5 | 5 | 3 | 940 | <500 | nr | nr | 9 | nr | nr | nr | G915-4 | 15.25874 | 44.35 | 15.02 | 1.67 | 0.15 | 5.21 | 0.07245744 | 0.2723268 | 2.74 | 0.978 | nr | 4.04
G914-7 | 9.809537 | 0.299107 | 178 | +/- 0.044 | 9.677703 | 0.4264399 | 60 | +/- 0.111 | High Grade low sulphide ore | Light Gray | October-2014 | G914-7 | G914-7 | <0.1 | <1 | 370 | <0.5 | <5 | 35.7 | 2.38 | 120 | 30 | 1.43 | 11000 | 4 | <50 | 6.2 | 22.1 | <0.2 | <0.828 | 17.6 | 90 | 4.62 | 24.8 | <10 | 2.36 | 1.3 | nr | 1.1 | 12.5 | nr | <0.675 | 5.9 | 2 | 93 | nr | nr | nr | 4 | nr | nr | nr | G914-7 | 5.94 | 60.67 | 13.88 | 1.35 | 0.12 | 6.41 | 0.065 | 0.04 | 3.54 | 1.81 | 3.08 | 0.35 | Low Stock
G915-9 | 9.815702 | 0.3219037 | 178 | +/- 0.048 | 9.834947 | 0.367409 | 57 | +/- 0.098 | High Grade gold ore minor Cu | Medium Light Gray | October-2015 | G915-9 | G915-9 | 0.216 | 2 | 280 | <2 | <10 | 39.4 | 2 | 50 | 32 | 1.39 | 9520 | 5 | <50 | 8 | 21 | 0.47 | <10 | 30 | 83 | 5.6 | 24.8 | <10 | 2.34 | <2 | <20 | 2 | 10.6 | <200 | <5 | 5 | 4 | 100 | <500 | nr | nr | <10 | nr | nr | nr | G915-9 | 7.965035 | 57.5 | 13.15 | 1.81 | 0.16 | 6.36 | 0.08467918 | 0.0720865 | 3.28 | 1.63 | nr | 3.71
G315-8 | 9.928702 | 0.3236978 | 178 | +/- 0.048 | 9.825885 | 0.4410662 | 61 | +/- 0.114 | High Grade gold ore | Light Gray | April-2015 | G315-8 | G315-8 | <0.1 | <1 | 360 | 0.333 | <5 | 38 | 2.3 | 120 | 28 | 1.4 | 11000 | 4 | <50 | 6 | 20 | 0.3 | <2 | 27 | 80 | 4.8 | 21.8 | <10 | 2.32 | 1.2 | nr | 1 | 11.9 | nr | <1 | 5.7 | 2 | 110 | nr | nr | nr | 5 | nr | nr | nr | G315-8 | 5.937063 | 60.58 | 14.12 | 1.34 | 0.13 | 6.37 | 0.06678306 | 0.03604325 | 3.58 | 1.82 | 3.15 | 0.31 | Low Stock
G317-1 | 11.034125 | 0.371219 | 160 | +/- 0.058 | 10.96581 | 0.7031785 | 66 | +/- 0.174 | Composite high grade ore | Light gray | April-2017 | G317-1 | G317-1 | <0.2 | 0.5 | 292 | <2 | <10 | <19 | 2 | 116 | 25 | <2.2 | 11800 | 4.62 | <50 | 5.5 | 19 | 0.8 | <10 | 21 | 95 | 4.4 | 19.7 | <10 | 2.36 | <2 | <20 | <1 | 10.8 | <200 | <5 | 8 | 2.8 | <200 | <500 | nr | nr | 8 | nr | nr | nr | G317-1 | 5.37 | 62.26 | 14.03 | 1.19 | 0.107 | 5.74 | 0.061 | 0.053 | 3.11 | 2.09 | 3.25 | 0.34
G919-5 | 11.29805 | 0.388287 | 167 | +/- 0.06 | 11.22 | 0.4480441 | 47 | +/- 0.133 | High grade mine ore | Medium light gray | October-2019 | G919-5 | G919-5 | <0.2 | <0.5 | 183 | <2 | <10 | 15 | <2 | 155 | 33 | 1.6 | 11000 | <5 | <50 | 7.4 | 10 | 0.4 | <10 | 36 | <20 | 4.3 | 29.5 | <10 | 2.08 | <2 | <20 | 1 | 2.4 | <200 | <5 | 1 | 3 | <200 | <500 | nr | nr | 16 | nr | nr | nr | G919-5 | 8.01 | 53.48 | 14.88 | 1.76 | 0.16 | 9.01 | 0.08 | 0.05 | 5.15 | 0.62 | 2.99 | 0.23
G922-1 | 12.71238 | 0.4609498 | 166 | +/- 0.071 | 12.67918 | 0.6567205 | 60 | +/- 0.171 | High grade mine ore composite low sulphide | Light gray | October-2022 | G922-1 | G922-1 | <0.2 | <1 | 344 | <2 | <10 | 46 | 2 | 109 | 24 | 1.2 | 12750 | <5 | <50 | 5.4 | 22 | 0.4 | <10 | <100 | 90 | 5.2 | 18.6 | <10 | 2.35 | <2 | <20 | <1 | 15.4 | <200 | <2 | 7 | 2.9 | <200 | <500 | nr | nr | <5 | nr | nr | nr | G922-1 | 5.34 | 62.12 | 14 | 1.14 | 0.11 | 5.48 | 0.06 | 0.04 | 3.56 | 2.06 | 3.26 | 0.56
G317-2 | 12.96676 | 0.4055012 | 157 | +/- 0.064 | 13.043055 | 0.6161302 | 60 | +/- 0.161 | Composite high grade ore | Light gray | April-2017 | G317-2 | G317-2 | <0.2 | <0.5 | 380 | <2 | <10 | 44 | 2 | 93 | 26 | <2.4 | 13800 | <5 | <50 | 4.9 | 20 | 0.8 | <10 | <20 | 89 | 4.2 | 19.4 | <10 | 2.35 | <2 | <20 | <1 | 12.1 | <200 | <5 | 9 | 3 | <200 | <500 | nr | nr | <5 | nr | nr | nr | G317-2 | 5.11 | 62.71 | 13.97 | 1.1 | 0.103 | 5.57 | 0.055 | 0.041 | 3.32 | 2.13 | 3.21 | 0.39
G921-3 | 13.00889 | 0.3966345 | 181 | +/- 0.058 | 12.87061 | 0.5358462 | 54 | +/- 0.148 | High Grade gold ore | Light gray | October-2021 | G921-3 | G921-3 | <0.2 | <0.5 | 305 | <2 | <10 | 38 | 3 | 120 | 27 | 1.4 | 13400 | <5 | <50 | 6.4 | 20 | 0.4 | <10 | 36 | 65 | 5.2 | 22.3 | <10 | 2.41 | <2 | <20 | 1 | 11.4 | <200 | <2 | 5 | 3 | <200 | <500 | nr | nr | <5 | nr | nr | nr | G921-3 | 6 | 60.26 | 13.96 | 1.35 | 0.13 | 6.37 | 0.065 | 0.04 | 3.59 | 1.8 | 3.25 | 0.3
G317-3 | 16.80735 | 0.5878806 | 162 | +/- 0.091 | 16.63317 | 0.7825079 | 60 | +/- 0.204 | Composite high grade ore | Light gray | April-2017 | G317-3 | G317-3 | 2.5 | 8.6 | 249 | <2 | <10 | <10 | 2 | 144 | 22 | <2.6 | 18100 | <5 | <50 | 5.8 | 18 | 0.5 | <10 | 36 | 96 | 4.2 | 19.5 | <10 | 2.34 | <2 | <20 | <1 | 10.3 | <200 | <5 | 9 | <1.8 | 258 | <500 | nr | nr | 8 | nr | nr | nr | G317-3 | 5.48 | 62.17 | 13.92 | 1.22 | 0.108 | 5.8 | 0.061 | 0.074 | 3.13 | 2.05 | 3.19 | 0.35 | Low Stock
G917-8 | 17.12106 | 0.4527122 | 158 | +/- 0.071 | 17.09237 | 0.909486 | 54 | +/- 0.251 | Gold ore High Grade | Light gray | October-2017 | G917-8 | G917-8 | <0.2 | <0.5 | 354 | <2 | <10 | 38 | 4 | 65 | 13 | 0.9 | 18600 | <5 | <50 | 3.3 | 22 | 0.4 | <10 | <20 | 165 | 4.1 | 11.4 | <10 | 1.92 | 2 | <20 | <1 | 18.6 | <200 | <5 | 11 | 2.8 | <200 | <500 | nr | nr | 23 | nr | nr | nr | G917-8 | 3.12 | 69.67 | 13.23 | 0.647 | 0.063 | 2.93 | 0.035 | 0.029 | 2.36 | 3.42 | 2.44 | 0.69
G916-5 | 19.92433 | 0.686856 | 175 | +/- 0.103 | 19.62679 | 0.9563906 | 62 | +/- 0.245 | High Grade ore Low sulphide | Light gray | October-2016 | G916-5 | G916-5 | <0.2 | 0.602 | 363 | <2 | <10 | 35.6 | 2 | 95.6 | 25 | 1.11 | 21000 | <5 | <50 | 5.7 | 19.2 | 0.49 | <10 | 24 | 105 | 4.2 | 21.2 | <10 | 2.68 | <2 | <20 | 1 | 11.9 | <200 | <5 | 9 | 2.03 | <100 | <500 | nr | nr | 38 | nr | nr | nr | G916-5 | 5.244755 | 61.83 | 14.01 | 1.14 | 0.11 | 5.75 | 0.059 | 0.04 | 3.05 | 2.13 | 3.2 | 0.27
G921-1 | 21.0908 | 0.680049 | 179 | +/- 0.101 | 20.79707 | 0.9341709 | 56 | +/- 0.252 | High Grade low sulphide ore | Light gray | October-2021 | G921-1 | G921-1 | <0.2 | <0.5 | 384 | <2 | <10 | 41 | 3 | 103 | 24 | 1.1 | 21800 | <5 | <50 | 5.6 | 22 | 0.4 | <10 | 27 | 99 | 5.1 | 19 | <10 | 2.37 | 2 | <20 | 1 | 14.3 | <200 | <2 | 7 | 2.8 | <200 | <500 | nr | nr | <5 | nr | nr | nr | G921-1 | 5.26 | 62.76 | 13.66 | 1.18 | 0.12 | 5.66 | 0.061 | 0.03 | 3.08 | 2.14 | 3.19 | 0.41
G317-4 | 23.96525 | 0.834306 | 162 | +/- 0.13 | 23.67164 | 1.335589 | 62 | +/- 0.342 | Composite high grade ore | Light gray | April-2017 | G317-4 | G317-4 | <0.2 | 0.8 | 465 | <2 | <10 | <37 | 2 | 119 | 21 | <3.7 | 25600 | <5 | <60.1 | 5.5 | 21 | 0.6 | <10 | <20 | 88 | 4.3 | 20.7 | <10 | 2.5 | 2 | <20 | <1 | 12 | <200 | <5 | 8 | <4.5 | <200 | <500 | nr | nr | 9 | nr | nr | nr | G317-4 | 5.11 | 62.65 | 14.08 | 1.11 | 0.104 | 5.56 | 0.054 | 0.041 | 3.29 | 2.14 | 3.17 | 0.41
G916-6 | 30.9432 | 0.871876 | 168 | +/- 0.133 | 30.47426 | 1.180661 | 57 | +/- 0.316 | High Grade ore Low sulphide | Light gray | October-2016 | G916-6 | G916-6 | <0.2 | 1.4 | 370 | <2 | <10 | 35.8 | 2 | 82.2 | 26 | 1.21 | 32000 | <5 | <50 | 5.6 | 19.1 | 0.51 | <10 | 34 | 101 | 4.1 | 20.6 | <10 | 2.59 | <2 | <20 | 1 | 11 | <200 | <5 | 8 | <1.81 | <100 | <500 | nr | nr | 17 | nr | nr | nr | G916-6 | 5.370629 | 61.32 | 13.94 | 1.16 | 0.11 | 5.79 | 0.06 | 0.04 | 3.05 | 2.07 | 3.16 | 0.32 | Low Stock
G918-8 | 33.57439 | 1.178698 | 193 | +/- 0.168 | 33.66308 | 1.562624 | 52 | +/- 0.439 | High Grade ore | Light gray | October-2018 | G918-8 | G918-8 | <0.2 | <0.5 | 417 | <2 | <10 | 33 | 2 | 109 | 22 | 1 | 33000 | <5 | <50 | 5.3 | 18 | 0.4 | <10 | 35 | 87 | 4.2 | 19.1 | <10 | 2.37 | <2 | <20 | <1 | 11.9 | <200 | <5 | 8 | 2.7 | <200 | <500 | nr | nr | 9 | nr | nr | nr | G918-8 | 5.2 | 62.45 | 14.03 | 1.07 | 0.1 | 5.58 | 0.052 | 0.03 | 3.32 | 2.13 | 3.25 | 0.44 | Low Stock
G915-10 | 48.67701 | 1.352679 | 169 | +/- 0.206 | 48.91564 | 1.916218 | 53 | +/- 0.533 | High Grade gold ore | Medium Light Gray | October-2015 | G915-10 | G915-10 | <0.135 | <2 | 460 | <2 | <10 | 45.8 | 3 | 20 | 29 | 1.16 | 52200 | 5 | <50 | 7.7 | 24 | 0.47 | <10 | 40 | 84 | 5.7 | 22.6 | <10 | 2.44 | <2 | <20 | 1 | 13.8 | <200 | <5 | 7 | 4 | 120 | <500 | nr | nr | 33 | nr | nr | nr | G915-10 | 7.454545 | 59.06 | 12.76 | 1.71 | 0.15 | 5.55 | 0.08206024 | 0.07609131 | 2.71 | 1.95 | nr | 0.54 | Low Stock
G319-10 | 50.29823 | 1.504347 | 173 | +/- 0.226 | 50.51606 | 1.886937 | 51 | +/- 0.536 | Very high grade low sulphide ore | Light gray | April-2019 | G319-10 | G319-10 | <0.2 | <0.5 | 335 | <2 | <10 | 31 | <2 | 93 | 22 | 0.6 | 53000 | <5 | <50 | 4.8 | 17 | 0.4 | <10 | 38 | 112 | 4.1 | 17.5 | <10 | 1.94 | 3 | <20 | 1 | 11.6 | <200 | <5 | 7 | 2.5 | <200 | <500 | nr | nr | 19 | nr | nr | nr | G319-10 | 4.95 | 63.82 | 13.73 | 1.06 | 0.1 | 5.11 | 0.052 | 0.03 | 3.32 | 2.41 | 2.61 | 0.53
G320-1 | 78.8126 | 3.961477 | 148 | +/- 0.646 | 78.02555 | 3.397539 | 42 | +/- 1.072 | High grade gold sulphide | Light gray | April-2020 | G320-1 | G320-1 | 8 | 10.6 | 373 | <2 | <10 | 15 | <2 | 68 | 6 | 0.1 | 55236 | 8 | <50 | 1.9 | 9 | <0.2 | 419 | <20 | 19 | 1.6 | 3.6 | <10 | 0.314 | <2 | 51 | <1 | 2.5 | <200 | 1520 | <2 | 0.5 | 208 | <500 | nr | nr | 13 | nr | nr | nr | G320-1 | 1.832168 | 86.85 | 2.54 | 0.21 | 0.04 | 3.32 | 0.02662593 | 0.2671205 | 0.59 | 0.534 | 0.45 | 1.94
G301-12 | no FA | nr | nr | nr | 0.97 | 0.1 | 54 | +/- 0.028 | Oxide Cu/Au Ore ex Murchison | Moderate orange pink | April-2001 | G301-12 | G301-12 | No NAA | nr | nr | nr | nr | nr | nr | nr | nr | nr | nr | nr | nr | nr | nr | nr | nr | nr | nr | nr | nr | nr | nr | nr | nr | nr | nr | nr | nr | nr | nr | nr | nr | nr | nr | nr | nr | nr | nr | G301-12 | 2.33 | 70.84 | 9.97 | 0.12 | 0.02 | 0.55 | 0.054 | 1.25 | 0.34 | 5.5 | 1.83 | 4.13
Note on F158: Stuart: Not suitable for AR
Note on F159: Stuart: Not suitable for AR

## LL Gold CRM List
GEOSTATS PTY LTD
Mining Industry Consultants
Reference Material Manufacture and Sales
Certified Low Level Gold Reference Materials
Low stock materials highlighted in red.
| Low Level Gold Statistics (ppb) |  |  |  |  | ISCC-NBS, SP440 |  | Certificate |  | NEUTRON ACTIVATION ANALYSES - SINGLE ANALYSIS ONLY NEUTRON ACTIVATION ANALYSES - SINGLE ANALYSIS ONLY NEUTRON ACTIVATION ANALYSES - SINGLE ANALYSIS ONLY NEUTRON ACTIVATION ANALYSES - SINGLE ANALYSIS ONLY NEUTRON ACTIVATION ANALYSES - SINGLE ANALYSIS ONLY | [39 empty] | Major Elements (Fusion / XRF) - Indicative Only
Product Code | Mean | Stdev | Count | 95% CI | DESCRIPTION OF SOURCE / MATRIX | Colour designation | Certified Date | Link | Product Code | Antimony | Arsenic | Barium | Bromine | Cadmium | Cerium | Caesium | Chromium | Cobalt | Europium | Gold ppb | Hafnium | Iridium ppb | Iron % | Lanthanum | Lutetium | Molybdenum | Nickel | Rubidium | Samarium | Scandium | Selenium | Sodium % | Tantalum | Tellurium | Terbium | Thorium | Tin | Tungsten | Uranium | Ytterbium | Zinc | Zirconium | Calcium% | Potassium % | Silver | Mercury | Neodymium | Strontium | Product Code | Fe | SiO2 | Al2O3 | TiO2 | MnO | CaO | P | S | MgO | K2O | Na2O | LOI1000 | Product Status
GLG319-2 | 2.49941 | 1.787565 | 78 | +/- 0.41 | Pure silica | White | April-2019 | GLG319-2 | GLG319-2 | 0.2 | 0.55 | <100 | <2 | <10 | <10 | <2 | <10 | <2 | <0.5 | <5 | <5 | <50 | <0.5 | <2 | <0.2 | <10 | <20 | <20 | 0.2 | 0.2 | <10 | <0.1 | <2 | <20 | <1 | 0.7 | <200 | <5 | <1 | <0.5 | <200 | <500 | nr | nr | <5 | nr | nr | nr | GLG319-2 | 0.03496503 | 99.53 | 0.27 | 0.04 | <0.01 | 0.02 | 0.001745962 | <0.001 | 0.01 | 0.005 | <0.01 | 0.06
GLG912-2 | 2.5355 | 1.4808 | 40 | +/- 0.48 | Milled Basalt | Light Olive Gray | October-2012 | GLG912-2 | GLG912-2 | <0.2 | 0.5 | 250 | <0.5 | <5 | 22 | <0.5 | 183 | 39 | 1.7 | 1 | 3.6 | <10 | 8.44 | 10 | 0.5 | <5 | 35 | 10 | 5.2 | 32.2 | <2 | 2.05 | 0.5 | <10 | 1 | 1.3 | <200 | <2 | <0.5 | 3 | 120 | <500 | nr | nr | <2 | nr | nr | nr | GLG912-2 | 8.49 | 53.1 | 14.46 | 1.825 | 0.17 | 9.14 | 0.086 | 0.051 | 5.16 | 0.43 | 2.785 | 0.34 | Low Stock
GLG910-5 | 2.583448 | 1.323478 | 58 | +/- 0.35 | Oxide material (basic) | Moderate Red | April-2011 | GLG910-5 | GLG910-5 | 3.44 | 1.1185 | 167 | 0.3205 | <5 | 22.3 | <1 | 182 | 39.55 | 1.975 | <2 | 3.745 | <20 | 9.655 | 9.79 | 0.456 | <2 | 36.95 | 11.7 | 4.985 | 33.25 | <5 | 2.15 | 0.469 | <5 | 1.09 | 1.21 | <100 | 1.64 | 0.6245 | 3.055 | 110.5 | <400 | nr | nr | 1 | nr | nr | nr | GLG910-5 | 9.835 | 51.2 | 14.86 | 1.815 | 0.165 | 9.395 | 0.086 | 0.047 | 5.08 | 0.4015 | 2.89984 | 0.175
GLG316-3 | 2.74725 | 1.690976 | 40 | +/- 0.55 | Milled Granite | Light Olive Gray | April-2016 | GLG316-3 | GLG316-3 | <0.2 | 0.288 | 370 | <2 | <10 | 46.8 | 2 | <20 | 31.3 | 1.8 | <10 | <5 | <50 | 7.8 | 24 | 0.447 | <10 | 33.8 | 90 | 5.7 | 23.6 | <10 | 2.14 | <2 | <20 | 1 | 12.3 | <200 | <5 | 7 | 3 | 160 | <500 | nr | nr | <0.683 | nr | nr | nr | GLG316-3 | 7.93 | 59.18 | 12.66 | 0.095 | 1.719 | 5.7 | 0.151 | 0.097 | 2.84 | 1.79 | 3.021 | 1.04
GLG320-4 | 2.756221 | 1.634857 | 84 | +/- 0.36 | Barren diorite | Medium light gray | April-2020 | GLG320-4 | GLG320-4 | <0.2 | <0.5 | 211 | <2 | <10 | 45 | <2 | 24 | 41 | 2.1 | <2 | 6 | <50 | 10.7 | 18 | 0.6 | <10 | 45 | 55 | 6.7 | 31.3 | <10 | 2.11 | <2 | <20 | 1 | 5.6 | <200 | <5 | 3 | 4.2 | <200 | <500 | nr | nr | <5 | nr | nr | nr | GLG320-4 | 9.94 | 53.1 | 12.58 | 2.33 | 0.19 | 8.09 | 0.112 | 0.12 | 3.85 | 1.19 | 2.86 | 1.11
GLG312-2 | 2.784722 | 1.414457 | 72 | +/- 0.33 | Laterite | Moderate Reddish Brown | April-2012 | GLG312-2 | GLG312-2 | 2.955 | 24.25 | 50 | 5.35 | <10 | 26.5 | 0.6 | 185 | 1.83 | 0.2 | <2 | 14.15 | <10 | 16.6 | 5 | 0.2 | 22 | 10 | 20 | 0.75 | 12.15 | <5 | 0.01065 | 2.45 | <10 | <0.5 | 87.75 | <100 | 4.5 | 6.7 | 0.445 | <10 | 460 | nr | nr | <1 | nr | nr | nr | GLG312-2 | 16.24 | 21.72 | 33.72 | 1.539 | 0.05 | 0.02 | 0.013 | 0.058 | 0.02 | 0.175 | 0.026 | 17.64
GLG913-3 | 2.807826 | 1.849838 | 69 | +/- 0.45 | Coffee rock | Pale Reddish Brown | October-2013 | GLG913-3 | GLG913-3 | 0.2885 | 24.4 | 40.4 | 4.595 | <5 | 38.45 | 0.519 | 186 | 2 | <0.5 | 1.03 | 16.65 | <50 | 19.55 | 7.5 | 0.284 | 5.635 | <20 | 10 | 0.183 | 15.85 | <10 | 0.1185 | 3.63 | nr | <0.5 | 113 | nr | 1.81 | 12.3 | <2 | <50 | nr | nr | nr | <1 | nr | nr | nr | GLG913-3 | 15.83059 | 14.58 | 40.16 | 1.4525 | 0.015 | -0.01 | 0.01579332 | 0.07104325 | 0.005 | 0.1455 | 0.01174 | 20.86
GLG323-1 | 2.883092 | 1.965948 | 84 | +/- 0.43 | Milled Granite | Light Gray | April-2023 | GLG323-1 | GLG323-1 | <0.2 | 1 | 486 | <2 | <10 | 49 | 3 | 14 | 6 | 0.7 | <10 | <5 | <50 | 2.5 | 27 | 0.3 | <10 | <100 | 169 | 4.2 | 6.5 | <10 | 2.49 | <2 | <20 | <1 | 20.2 | <200 | <2 | 14 | 2.4 | <200 | <500 | nr | nr | <5 | nr | nr | nr | GLG323-1 | 2.39 | 71.92 | 13.1 | 0.034 | 0.475 | 2.06 | 0.052 | 0.033 | 0.88 | 3.7 | 3.539 | 0.66
GLG314-2 | 2.980526 | 1.774998 | 76 | +/- 0.41 | Milled Basalt | Medium Light Gray | October-2015 | GLG314-2 | GLG314-2 | <0.1 | <1 | 150 | <0.2 | <5 | 22.25 | 0.7 | 195 | 46 | 1.935 | <1.28 | 5 | <50 | 9.15 | 10.5 | 0.48 | <1 | 49.5 | 17.5 | 6.1 | 34.4 | <5 | 2.265 | 0.7 | <20 | 1.2 | 1.2 | <200 | <1 | 0.5 | 3.5 | 195 | <500 | nr | nr | <2 | nr | nr | nr | GLG314-2 | 8.8 | 52.09 | 14.34 | 2.01 | 0.18 | 9.4 | 0.103 | 0.044 | 5.48 | 0.443 | 2.9 | -0.06
GLG318-2 | 3.032237 | 1.906401 | 38 | +/- 0.64 | Milled basalt | Very light gray | April-2018 | GLG318-2 | GLG318-2 | <0.2 | <0.5 | 540 | <2 | <10 | 44 | 3 | 14 | 5 | <0.5 | <5 | <5 | <50 | 1.4 | 26 | 0.3 | <10 | <20 | 184 | 3.5 | 3.2 | <10 | 1.63 | 3 | <20 | <1 | 23 | <200 | <5 | 13 | 0.23 | <200 | <500 | nr | nr | <5 | nr | nr | nr | GLG318-2 | 1.314685 | 75.15 | 12.8 | 0.2 | 0.03 | 0.66 | 0.01658664 | 0.01121346 | 1.29 | 4.4 | 2.15 | 1.07 | Low Stock
GLG913-4 | 3.09875 | 1.670308 | 88 | +/- 0.36 | Basalt | Very Light Gray | October-2013 | GLG913-4 | GLG913-4 | 0.1915 | 1.655 | 2445 | 0.5765 | <5 | 169.5 | 0.8545 | 22.6 | 9.755 | 1.9 | 1.7 | 6.495 | <50 | 3.22 | 95.3 | 0.3305 | 5.295 | <20 | 118 | 9.855 | 4.98 | <10 | 1.165 | 0.5525 | nr | 1.115 | 24.8 | nr | 5.42 | 2.46 | 2 | 52.8 | nr | nr | nr | <1 | nr | nr | nr | GLG913-4 | 3.006993 | 74.59 | 10.695 | 0.405 | 0.06 | 1.325 | 0.07972065 | 0.1891129 | 0.96 | 4.65 | 1.5351 | 0.89
GLG302-4 | 3.234032 | 1.271892 | 62 | +/- 0.33 | Milled Siliceous Material | Pale reddish brown | April-2010 | GLG302-4 | GLG302-4 | 6.755 | 3.575 | <50 | 0.5 | <5 | 6.48 | 13.8 | 20.15 | 2.22 | 0.1 | 3 | 4.49 | <5 | 4.18 | 2.165 | 0.09 | 1 | <100 | 577.5 | 0.474 | 2.81 | <1.1 | 1.245 | 0.465 | <2 | <0.16 | 6.755 | <100 | 2 | 1.5 | 0.609 | <50 | <500 | <1 | 4.18 | <0.81 | nr | nr | nr | GLG302-4 | nr | nr | nr | nr | nr | nr | nr | nr | nr | nr | nr | nr
GLG323-2 | 3.427067 | 2.064232 | 84 | +/- 0.45 | Oxidised granite | Pale Red | April-2023 | GLG323-2 | GLG323-2 | 1.5 | <1 | 387 | <2 | <10 | 51 | 3 | 21 | 16 | 0.9 | <10 | 10 | <50 | 5.2 | 27 | 0.4 | <10 | <100 | 157 | 4.8 | 13.1 | <10 | 2.64 | <2 | <20 | 1 | 17.7 | <200 | <2 | 10 | 2.9 | <200 | <500 | nr | nr | <5 | nr | nr | nr | GLG323-2 | 5.05 | 65.34 | 13.71 | 0.916 | 0.08 | 3.44 | 0.055 | 0.045 | 1.6 | 2.99 | 3.646 | 0.61
GLG916-2 | 3.483111 | 1.888318 | 45 | +/- 0.57 | High Iron Laterite Darling Scarp | Moderate brown | October-2016 | GLG916-2 | GLG916-2 | 1.7 | 21.5 | <50 | 4 | <10 | 21.6 | <1 | 96.7 | 6 | 0.292 | <1.25 | 9 | <50 | 44.9 | 6.24 | 0.18 | 11 | <20 | <20 | 0.8 | 10.6 | <10 | 0.0755 | <2 | <20 | <1 | 48.9 | <200 | <5 | 5 | <0.627 | <100 | <500 | nr | nr | <5 | nr | nr | nr | GLG916-2 | 36.36364 | 13.28 | 18.61 | 0.81 | 0.08 | 0.12 | 0.033 | 0.03 | 0.09 | 0.08 | <0.01 | 13.89
GLG316-5 | 3.50125 | 2.862561 | 48 | +/- 0.84 | Milled Basalt | Medium Light Gray | April-2016 | GLG316-5 | GLG316-5 | <0.2 | 0.712 | 180 | <2 | <10 | 24.4 | <1 | 190 | 41 | 1.8 | <10 | <5 | <50 | 8.4 | 9 | 0.394 | <10 | 37.7 | <20 | 5.2 | 31.4 | <10 | 2.17 | <2 | <20 | 1 | 1.2 | <200 | <5 | <1 | 3 | 180 | <500 | nr | nr | <0.704 | nr | nr | nr | GLG316-5 | 8.58 | 51.96 | 15.06 | 0.089 | 1.817 | 9.42 | 0.165 | 0.063 | 5.33 | 0.39 | 3.025 | 0.26
GLG907-1 | 3.579479 | 2.609022 | 96 | +/- 0.53 | Milled Basalt | Light Olive Gray | October-2009 | GLG907-1 | GLG907-1 | <0.1 | 0.8 | 120 | 0.55 | <2 | 24.25 | 0.55 | 191.25 | 44.75 | 2.025 | 1 | 4 | <20 | 9.6 | 10.75 | 0.46 | <1 | 44.375 | 17.75 | 5.675 | 37.4125 | <1 | 2.28375 | 0.65 | <10 | 1.225 | 1.275 | <50 | <1 | 0.2 | 3.5 | 141.25 | 170 | nr | nr | <1 | nr | nr | nr | GLG907-1 | nr | nr | nr | nr | nr | nr | nr | nr | nr | nr | nr | nr | Low Stock
GLG314-1 | 3.628929 | 1.962716 | 112 | +/- 0.37 | Milled Granite | Very Light Gray | October-2014 | GLG314-1 | GLG314-1 | 0.1 | <1 | 490 | 1.5 | <5 | 48.85 | 2.775 | 25 | 11.5 | 0.867 | <1 | 4.5 | <50 | 2.9 | 28.05 | <0.2 | 2 | 18.45 | 190 | 3.61 | 8.955 | <5 | 2.425 | 2.3 | nr | 0.8 | 21.1 | nr | 0.792 | 13.65 | 3 | 63 | nr | nr | nr | <1 | nr | nr | nr | GLG314-1 | 2.66 | 71.03 | 12.82 | 0.53 | 0.05 | 2.03 | 0.038 | 0.04 | 1.54 | 3.74 | 3.05 | 0.92
GLG914-2 | 3.682143 | 2.060466 | 42 | +/- 0.65 | Milled Basalt | Medium Light Gray | October-2014 | GLG914-2 | GLG914-2 | <0.1 | <1 | 190 | 0.6 | <5 | 21.2 | <0.5 | 220 | 47 | 1.94 | <2 | 4 | <50 | 9.7 | 11.6 | 0.4 | <0.425 | 37.7 | <10 | 5.83 | 40.1 | <10 | 2.42 | 0.6 | nr | 1.4 | 1.3 | nr | <0.81 | <0.5 | 4 | 160 | nr | nr | nr | <1 | nr | nr | nr | GLG914-2 | 8.5 | 52.04 | 14.82 | 1.94 | 0.17 | 9.63 | 0.089 | 0.06 | 5.32 | 0.389 | 2.88 | 0.37
GLG916-4 | 3.694416 | 2.75507 | 77 | +/- 0.63 | Basalt | Medium gray | October-2017 | GLG916-4 | GLG916-4 | <0.2 | 1.2 | 238 | <2 | <10 | 26.9 | <1 | 202.5 | 40.5 | 1.77 | <0.953 | <5 | <50 | 8.8 | 10.25 | 0.415 | <10 | 43 | <20 | 5.1 | 34.55 | <10 | 2.38 | <2 | <20 | 1 | 1.65 | <200 | <5 | <1 | 3.49 | 158 | <500 | nr | nr | <5 | nr | nr | nr | GLG916-4 | 8.237762 | 51.62 | 14.76 | 1.81 | 0.17 | 9.58 | 0.086 | 0.05 | 5.25 | 0.43 | 2.84 | 0.11
GLG911-3 | 3.742632 | 2.844698 | 38 | +/- 0.95 | Fresh Bunbury basalt | Medium Gray | October 2011 | GLG911-3 | GLG911-3 | <0.2 | <0.2 | 180 | <0.5 | <5 | 24 | 0.4 | 190 | 40 | 1.9 | <2 | 3.7 | <20 | 8.5 | 9.9 | 0.49 | <5 | 38 | 13 | 5.3 | 33.2 | <5 | 2.13 | 0.5 | <10 | 1.2 | 1.2 | <200 | <2 | 0.2 | 3.3 | 130 | <500 | nr | nr | <2 | nr | nr | nr | GLG911-3 | 8.41 | 51.89 | 14.75 | 1.897 | 0.16 | 9.71 | 0.091 | 0.053 | 5.46 | 0.387 | 2.944 | 0.23
GLG916-3 | 3.770649 | 3.029848 | 77 | +/- 0.69 | Granite | Very light gray | October-2017 | GLG916-3 | GLG916-3 | <0.2 | 1.5535 | 558.5 | <2 | <10 | 53.95 | 4 | 27.85 | 7 | 0.7 | <0.724 | <5 | <50 | 1.9 | 29.95 | 0.325 | <10 | <20 | 190.5 | 3.7 | 6.45 | <10 | 2.72 | 2 | <20 | <1 | 27.25 | <200 | <5 | 18 | 2.185 | <100 | <500 | nr | nr | <5 | nr | nr | nr | GLG916-3 | 1.839161 | 71.43 | 13.12 | 0.27 | 0.04 | 1.71 | 0.022 | 0.02 | 1.24 | 3.8 | 3.38 | 0.63
GLG904-1 | 3.824133 | 2.250754 | 75 | +/- 0.52 | Low grade Au Pt Pd Material | Light gray | April-2011 | GLG904-1 | GLG904-1 | 0.1 | 0.618 | 67.9 | 0.396 | <5 | 10.85 | 32.05 | 95.5 | 22.55 | 0.646 | 3 | 1.425 | <20 | 4.225 | 5.235 | 0.2 | <1 | 20.2 | 917 | 2.735 | 16.85 | <5 | 1.465 | 0.39 | <5 | 0.643 | 0.816 | <100 | <1 | 0.171 | 1.91 | 61.9 | <200 | nr | nr | <2 | nr | nr | nr | GLG904-1 | 4.45 | 67.24 | 11.77 | 1.015 | 0.09 | 4.82 | 0.072 | 0.02 | 2.72 | 3.05 | 2.1568 | 0.26
GLG912-3 | 3.980208 | 2.642789 | 48 | +/- 0.78 | Milled Basalt | Light Olive Gray | October-2012 | GLG912-3 | GLG912-3 | <0.2 | 1 | 280 | 0.3 | <5 | 23 | <0.5 | 190 | 40 | 1.8 | 1 | 3.6 | <10 | 8.77 | 10 | 0.4 | <5 | 36 | 10 | 4.6 | 33.5 | <2 | 2.09 | 0.4 | <10 | 1.2 | 1.1 | <200 | <2 | <0.5 | 3 | 130 | <500 | nr | nr | <2 | nr | nr | nr | GLG912-3 | 8.64 | 52.92 | 14.48 | 1.86 | 0.17 | 9.29 | 0.088 | 0.053 | 5.29 | 0.392 | 2.83 | 0.27
GLG321-3 | 4.277083 | 3.286975 | 48 | +/- 0.96 | Milled basalt | Med. light gray | April-2021 | GLG321-3 | GLG321-3 | <0.2 | <0.5 | 149 | <2 | <10 | 24 | <2 | 184 | 41 | 1.5 | <5 | <5 | <50 | 8.7 | 9 | 0.4 | <10 | 31 | <20 | 5.1 | 31.6 | <10 | 2.12 | <2 | <20 | 1 | 1.22 | <200 | <2 | <2 | 3.1 | <200 | <500 | nr | nr | <5 | nr | nr | nr | GLG321-3 | 8.56 | 51.75 | 14.83 | 1.86 | 0.17 | 9.57 | 0.088 | 0.05 | 5.42 | 0.38 | 2.96 | 0.11
GLG921-2 | 4.370667 | 2.992534 | 60 | +/- 0.78 | Fresh dacite, Pilbara, WA | White | October-2021 | GLG921-2 | GLG921-2 | 2.8 | 35 | 265 | <2 | <10 | 34 | 8 | 30 | 11 | 0.6 | <5 | <5 | <50 | 3.1 | 17 | 0.3 | <10 | 23 | 79 | 3.2 | 9 | <10 | 0.588 | <2 | <20 | <1 | 4.7 | <200 | 2 | 1 | 1.7 | 100 | <500 | nr | nr | <5 | nr | nr | nr | GLG921-2 | 3.1 | 61.82 | 14.03 | 0.56 | 0.15 | 4.26 | 0.045 | 0.35 | 2.35 | 2.35 | 0.85 | 8.07
GLG911-4 | 4.648293 | 3.730579 | 41 | +/- 1.19 | Oxidised basalt | Pale Red | October 2011 | GLG911-4 | GLG911-4 | 1.6 | 1 | 200 | <0.5 | <10 | 24 | <0.5 | 190 | 40 | 1.8 | <2 | 3.6 | <20 | 9 | 10 | 0.48 | <5 | 40 | 10 | 5.2 | 32.7 | <5 | 2.12 | <0.5 | <10 | 1 | 1 | <200 | <2 | 0.4 | 3.1 | 120 | <500 | nr | nr | <2 | nr | nr | nr | GLG911-4 | 9.04 | 51.54 | 14.88 | 1.861 | 0.16 | 9.51 | 0.09 | 0.055 | 5.34 | 0.377 | 2.919 | 0.15
GLG921-1 | 4.654262 | 2.653564 | 61 | +/- 0.69 | Fresh rhyolite, Pilbara, WA | Very light gray | October-2021 | GLG921-1 | GLG921-1 | 8.6 | 104 | 252 | <2 | <10 | 35 | 8 | 81 | 19 | 0.8 | <5 | <5 | <50 | 4 | 19 | 0.2 | <10 | 46 | 102 | 3.1 | 11.3 | <10 | 0.292 | <2 | <20 | <1 | 5 | <200 | 2 | 1 | 1.6 | 510 | <500 | nr | nr | <5 | nr | nr | nr | GLG921-1 | 3.9 | 59.29 | 14.14 | 0.62 | 0.59 | 4.02 | 0.054 | 1.59 | 2.02 | 3.2 | 0.39 | 7.85
GLG910-1 | 4.888718 | 4.494408 | 39 | +/- 1.48 | Bunbury Basalt | Medium Light Gray | October-2010 | GLG910-1 | GLG910-1 | <0.1 | 0.289 | 162 | 0.429 | <5 | 24.5 | <1 | 190 | 39.6 | 2.49 | <5 | 3.67 | <20 | 8.69 | 10.6 | 0.487 | <2 | 36.3 | 12.6 | 5.15 | 34.6 | <5 | 2.25 | <0.5 | <20 | 1.08 | 1.73 | <100 | <2 | 0.591 | 3.17 | 117 | <500 | nr | nr | 1 | nr | nr | nr | GLG910-1 | 8.57 | 52.59 | 15.05 | 1.866 | 0.17 | 9.43 | 0.089 | 0.047 | 5.28 | 0.441 | 3 | 0.13
GLG916-1 | 5.063182 | 3.314192 | 44 | +/- 1.02 | Laterite ex Darling Scarp | Moderate red | October-2016 | GLG916-1 | GLG916-1 | 2.99 | 25.5 | 59.6 | 6 | <10 | 35 | <1 | 240 | <2 | 0.338 | <1.11 | 17 | <50 | 20.4 | 5.9 | 0.21 | 23 | <20 | <20 | 0.4 | 17.7 | <10 | 0.114 | 3 | <20 | <1 | 91.5 | <200 | <5 | 7 | <0.586 | <100 | <500 | nr | nr | <5 | nr | nr | nr | GLG916-1 | 16.34 | 20.42 | 36.02 | 0.014 | 1.535 | 0.04 | 0.056 | 0.059 | 0.05 | 0.184 | 0.049 | 18.22
GLG910-4 | 6.356136 | 4.074602 | 44 | +/- 1.25 | Oxide material (granitic) | Pale Red | October-2010 | GLG910-4 | GLG910-4 | 1.83 | 1.04 | 601 | 0.89 | <5 | 45.9 | 4.33 | 32.3 | 10 | <1 | <5 | 4.54 | <20 | 3.58 | 31.1 | 0.406 | <2 | <20 | 168 | 3.98 | 8.61 | <5 | 2.45 | 2.28 | <20 | 0.646 | 24 | <100 | <2 | 13.6 | 2.68 | 61.3 | <500 | nr | nr | 1 | nr | nr | nr | GLG910-4 | 3.68 | 69.76 | 13.06 | 0.587 | 0.06 | 2.5 | 0.038 | 0.028 | 1.04 | 3.47 | 3.427 | 0.54
GLG912-1 | 6.857541 | 2.693502 | 61 | +/- 0.7 | Milled Granite | Light Gray | October-2012 | GLG912-1 | GLG912-1 | <0.2 | <0.5 | 500 | 1.2 | <5 | 44 | 2.4 | 16 | 10 | 0.7 | 6 | 3.7 | <10 | 2.73 | 25 | 0.4 | <5 | 13 | 175 | 4 | 8 | <2 | 2.2 | 1.9 | <10 | 0.7 | 19.7 | <200 | <2 | 12.9 | 3.1 | 50 | <500 | nr | nr | <2 | nr | nr | nr | GLG912-1 | 2.65 | 71.36 | 12.68 | 0.529 | 0.06 | 2.06 | 0.035 | 0.034 | 1.52 | 3.72 | 3.024 | 0.89
GLG901-2 | 9.923905 | 2.968893 | 105 | +/- 0.58 | Milled mine waste overburden | Grayish orange pink | October-2006 | GLG901-2 | GLG901-2 | 1.845 | 0.828 | 28.1 | <0.5 | nr | 3.8 | 41.025 | 27.5 | 4.015 | <0.5 | 8.21 | 20.275 | <20 | 1.6775 | 1.2775 | 0.193 | <5 | 11.9 | 1365 | 0.617 | 3.655 | <5 | 1.41 | <1 | <5 | 0.202 | 0.6615 | <33.2 | <1 | <1 | 0.8115 | <100 | 813.5 | <1 | 4.94 | <5 | nr | <3.81 | <8.96 | GLG901-2 | nr | nr | nr | nr | nr | nr | nr | nr | nr | nr | nr | nr | Low Stock
GLG322-4 | 10.95848 | 3.951711 | 145 | +/- 0.65 | Calcrete Material (carbonate) | White | April-2022 | GLG322-4 | GLG322-4 | <0.2 | 0.5 | <50 | <2 | <10 | <5 | 11 | 10 | <5 | <0.5 | 11 | 5 | <50 | <0.2 | <2 | <0.2 | <10 | <20 | 383 | <0.2 | <0.2 | <10 | 0.47 | <2 | <20 | <1 | <0.5 | <200 | <2 | 1 | <0.5 | <200 | <500 | nr | nr | <5 | nr | nr | nr | GLG322-4 | 0.07 | 26.94 | 3.27 | 0.02 | <0.01 | 36.44 | 0.027 | 0.73 | 0.96 | 1.98 | 0.69 | 29.2
GLG919-4 | 11.3236 | 2.321323 | 142 | +/- 0.39 | Oxide milled mine waste | Pale Red | October-2019 | GLG919-4 | GLG919-4 | 0.651 | 5.135 | 369.5 | 2.025 | <1.12 | 38.35 | 1.97 | 73.65 | 8.91 | 0.7 | 11.55 | 6.15 | <20 | 6.05 | 19.15 | 0.321 | 5.04 | 16.2 | 124.5 | 3.11 | 12.2 | <1.86 | 1.98 | 2.02 | <20 | 0.8525 | 31.7 | <200 | 0.771 | 11.15 | 2.2 | <36.1 | <500 | nr | nr | <0.8 | nr | nr | nr | GLG919-4 | 5.75 | 59.39 | 17.99 | 0.83 | 0.06 | 2.61 | 0.03 | 0.03 | 1.58 | 2.63 | 2.61 | 4.25
GLG915-1 | 14.4581 | 4.599675 | 166 | +/- 0.71 | Milled Granite | Light Gray | October-2018 | GLG915-1 | GLG915-1 | 0.3005 | 1.1 | 398.5 | <2 | <10 | 46 | 2 | 18 | 30.5 | 1.565 | 23 | 5 | <50 | 7.85 | 24 | 0.5 | <10 | 29.5 | 76.5 | 5.75 | 23.2 | <10 | 2.32 | 2 | <20 | 1.5 | 13.35 | <200 | <5 | 6.5 | 3.75 | 140 | <500 | nr | nr | <5 | nr | nr | nr | GLG915-1 | 7.762238 | 59.03 | 12.77 | 1.78 | 0.15 | 5.65 | 0.08424269 | 0.08410092 | 2.75 | 1.91 | nr | 0.53
GLG922-5 | 14.9539 | 7.395474 | 81 | +/- 1.65 | Ultramafic/mafic wastes | Light gray | October-2022 | GLG922-5 | GLG922-5 | 0.9 | 71 | <100 | <2 | <10 | 14 | 27 | 113 | 61 | 0.9 | 13 | <5 | <50 | 5.1 | 6 | 0.2 | <10 | 1870 | 707 | 2.7 | 16.2 | <10 | 1.51 | <2 | <20 | <1 | 1 | <200 | <2 | <1 | 1.6 | <200 | <500 | nr | nr | <5 | nr | nr | nr | GLG922-5 | 4.97 | 67.01 | 11.42 | 0.96 | 0.09 | 4.62 | 0.063 | 0.55 | 2.74 | 2.93 | 2.11 | 0.54
GLG920-4 | 16.60469 | 3.724134 | 195 | +/- 0.53 | Milled Soil Sample | Pale reddish brown | October-2020 | GLG920-4 | GLG920-4 | 18.9 | 8.2 | 230 | <2 | <10 | 10 | 2 | 27 | 56 | <0.5 | 16 | 6 | <50 | 3.3 | 6 | 0.4 | 28 | 33 | 334 | 1.4 | 2.1 | <10 | 1.7 | 2 | <20 | <1 | 9 | <200 | 2 | 3 | 3 | <200 | <500 | nr | nr | <5 | nr | nr | nr | GLG920-4 | 3.12 | 76.84 | 10.27 | 0.1 | 0.04 | 0.36 | 0.008 | 0.03 | 0.86 | 3.42 | 2.25 | 1.16
GLG920-5 | 18.88894 | 3.274525 | 323 | +/- 0.36 | Basalt milled SW Western Australia | Pale red | October-2020 | GLG920-5 | GLG920-5 | 0.7 | 10 | <100 | <2 | <10 | 7 | 28 | 62 | 29 | <0.5 | 20 | 5 | <50 | 3 | 3 | <0.2 | <10 | 34 | 938 | 1.5 | 8.6 | <10 | 1.56 | <2 | <20 | <1 | 0.7 | <200 | <2 | <2 | 1 | <200 | <500 | nr | nr | <5 | nr | nr | nr | GLG920-5 | 2.78 | 74.08 | 11.21 | 0.5 | 0.05 | 2.4 | 0.061 | 0.02 | 1.43 | 4.54 | 2.09 | -0.46
GLG321-4 | 19.52203 | 4.799733 | 74 | +/- 1.12 | Fresh dacite, Pilbara, WA | Very light gray | April-2021 | GLG321-4 | GLG321-4 | 6.1 | 81.8 | 217 | <2 | <10 | 47 | 5 | 48 | 22 | 1.1 | 15 | <5 | <50 | 5.2 | 24 | 0.3 | <10 | 32 | 85 | 4.1 | 13.1 | <10 | 0.56 | <2 | <20 | 1 | 5.11 | <200 | 3 | <2 | 2 | <200 | <500 | nr | nr | <5 | nr | nr | nr | GLG321-4 | 5.03 | 61.54 | 15.04 | 0.73 | 0.08 | 2.6 | 0.069 | 0.71 | 3.34 | 2.08 | 0.74 | 5.62
GLG323-4 | 19.69107 | 3.787254 | 145 | +/- 0.62 | Milled mine waste | Pale Reddish Brown | April-2023 | GLG323-4 | GLG323-4 | 2.2 | 13 | 319 | 4 | <10 | 38 | 2 | 116 | 8 | 0.5 | 19 | 9 | <50 | 10.4 | 16 | 0.2 | <10 | <100 | 91 | 2.4 | 12.7 | <10 | 1.37 | 2 | <20 | <1 | 49.6 | <200 | 2 | 8 | 1.4 | <200 | <500 | nr | nr | <5 | nr | nr | nr | GLG323-4 | 9.81 | 44.31 | 24.16 | 1.01 | 0.08 | 1.74 | 0.019 | 0.048 | 1.11 | 1.75 | 1.9 | 9.18
GLG312-1 | 20.65346 | 2.818091 | 65 | +/- 0.7 | Milled Oxide material | Pale Reddish Brown | April-2012 | GLG312-1 | GLG312-1 | 1.47 | 10 | 400 | 3.2 | <10 | 41 | 3 | 110 | 9.13 | 0.5 | 20 | 8 | <10 | 8.4 | 21 | 0.2 | 10 | 10 | 110 | 2.5 | 12.6 | <5 | 1.62 | 1.9 | <10 | 0.5 | 49.3 | <100 | 1 | 9.5 | 1.35 | 30 | 200 | nr | nr | <1 | nr | nr | nr | GLG312-1 | 8.27 | 49.03 | 22.67 | 0.884 | 0.08 | 2 | 0.02 | 0.048 | 1.22 | 2.1 | 2.26 | 7.66
GLG921-5 | 21.47818 | 5.138601 | 290 | +/- 0.59 | Soil | Moderate Pink | October-2021 | GLG921-5 | GLG921-5 | 3.1 | <0.5 | <50 | <2 | <10 | <5 | 64 | 32 | 20 | <0.5 | 20 | <5 | <50 | 0.9 | <2 | <0.2 | <10 | 49 | 1720 | <0.2 | 0.4 | <10 | 1.11 | <2 | <20 | <1 | <0.5 | <200 | <2 | <1 | <0.5 | <200 | <500 | nr | nr | <5 | nr | nr | nr | GLG921-5 | 0.91 | 81.47 | 9.34 | 0.04 | 0.01 | 0.11 | 0.051 | 0.01 | 0.04 | 5.57 | 1.53 | 0.23
GLG913-2 | 22.75222 | 3.089922 | 157 | +/- 0.49 | Oxide milled mine waste | Pale Red | October-2016 | GLG913-2 | GLG913-2 | 0.6155 | 5.41 | 480 | 1.74 | <1.09 | 49.5 | 2.3 | 84.65 | 7.81 | 0.826 | 23 | 6.72 | <20 | 5.955 | 25.4 | 0.3815 | 4.82 | 9.61 | 131.5 | 3.13 | 11.19 | <1.8 | 2.19 | 1.955 | <20 | 0.663 | 36.4 | <200 | 1.12 | 10.75 | 1.72 | 50.6 | <500 | nr | nr | <0.771 | nr | nr | nr | GLG913-2 | 5.44 | 59.7 | 17.98 | 0.804 | 0.06 | 2.39 | 0.03 | 0.03 | 1.39 | 2.45 | 2.70948 | 4.05
GLG321-1 | 24.30603 | 4.504578 | 78 | +/- 1.02 | Fresh andesite, Pilbara, WA | Very light gray | April-2021 | GLG321-1 | GLG321-1 | 2.5 | 56.4 | 189 | <2 | <10 | 41 | 3 | 52 | 18 | 0.9 | 25 | <5 | <50 | 4.8 | 21 | 0.3 | <10 | 33 | 88 | 3.5 | 11.2 | <10 | 1.14 | <2 | <20 | 1 | 4.56 | <200 | 3 | <2 | 1.8 | <200 | <500 | nr | nr | <5 | nr | nr | nr | GLG321-1 | 4.69 | 61.35 | 14.47 | 0.66 | 0.08 | 3.15 | 0.066 | 0.71 | 2.99 | 2.3 | 1.63 | 6.04
GLG319-1 | 25.62675 | 3.044611 | 81 | +/- 0.68 | Waste material milled | Light gray | April-2019 | GLG319-1 | GLG319-1 | <0.2 | 68 | 302 | <2 | <10 | 35 | 2 | 102 | 93 | 1.4 | 25 | <5 | <50 | 5.1 | 18 | 0.4 | <10 | 150 | 75 | 4.2 | 19.1 | <10 | 2.34 | <2 | <20 | 1 | 12 | <200 | <5 | 7 | 2.7 | <200 | <500 | nr | nr | <5 | nr | nr | nr | GLG319-1 | 5.21 | 62.57 | 13.92 | 1.09 | 0.1 | 5.67 | 0.055 | 0.04 | 3.24 | 2.01 | 3.22 | 0.37
GLG920-1 | 28.005375 | 8.777561 | 80 | +/- 1.97 | Granite ex Darling Scarp, Western Australia | Light gray | October-2020 | GLG920-1 | GLG920-1 | <0.2 | <0.5 | 2250 | <2 | <10 | 230 | <2 | 35 | 12 | 1.9 | 34 | 9 | <50 | 4.4 | 129 | 0.6 | <10 | 24 | 82 | 14 | 8.8 | <10 | 2.63 | <2 | <20 | 2 | 38.3 | <200 | 5 | 4 | 4 | <200 | <500 | nr | nr | <5 | nr | nr | nr | GLG920-1 | 4.37 | 63.31 | 15.1 | 0.72 | 0.08 | 3.62 | 0.141 | 0.14 | 2.06 | 3.76 | 3.6 | 0.92
GLG322-5 | 30.90833 | 3.441884 | 150 | +/- 0.56 | Milled low grade waste material | Pale Red | April-2022 | GLG322-5 | GLG322-5 | 0.7 | 5.3 | 333 | 2 | <10 | 47 | 2 | 94 | 10 | 0.8 | 29 | 6 | <50 | 6 | 19 | 0.4 | 10 | <20 | 125 | 3.5 | 12.5 | <10 | 1.93 | 2 | <20 | 1 | 32.2 | <200 | <2 | 11 | 2.4 | <200 | <500 | nr | nr | <5 | nr | nr | nr | GLG322-5 | 5.61 | 59.21 | 18.3 | 0.819 | 0.07 | 2.63 | 0.031 | 0.036 | 1.55 | 2.55 | 2.551 | 4.02
GLG910-3 | 31.89853 | 3.392063 | 136 | +/- 0.58 | Waste stripping milled | Pale Red | October-2015 | GLG910-3 | GLG910-3 | 2.41 | 1.4 | 489 | 0.698 | <5 | 35.2 | 2.86 | 95.5 | 21.45 | 1.145 | 31 | 4.26 | <20 | 5.94 | 22.2 | 0.381 | <2 | 25.2 | 111.5 | 4.265 | 17.25 | <5 | 2.63 | 1.73 | <20 | 0.86 | 15.05 | <100 | <2 | 7.275 | 2.825 | 95.25 | <500 | nr | nr | 1 | nr | nr | nr | GLG910-3 | 5.82 | 61.15 | 14.83 | 0.984 | 0.1 | 5.32 | 0.055 | 0.03 | 2.76 | 2.24 | 3.454 | 0.43
GLG919-5 | 34.78167 | 3.012805 | 158 | +/- 0.47 | Milled surface cap material | Light brownish gray | October-2019 | GLG919-5 | GLG919-5 | 0.7 | <0.5 | 419.5 | 0.7 | <2 | 41.75 | 2.95 | 59.25 | 23 | 1.1 | 38.25 | 4 | <20 | 5.675 | 22.5 | 0.35 | 2 | 25.25 | 117 | 4.5 | 19.7 | <1 | 2.415 | 1.775 | <10 | 1 | 14.75 | <50 | <1 | 7.225 | 2.825 | 67 | 110 | nr | nr | 2 | nr | nr | nr | GLG919-5 | 5.86 | 61.69 | 14.08 | 1.16 | 0.11 | 5.1 | 0.06 | 0.06 | 3 | 2.46 | 3.44 | 0.68
GLG319-5 | 44.93413 | 5.854506 | 165 | +/- 0.9 | Milled granite | Very light gray | April-2019 | GLG319-5 | GLG319-5 | 0.45 | 23 | 486 | <2 | <10 | 42.5 | 2.5 | 17 | 39 | 0.5 | 49 | <5 | <50 | 1.4 | 25 | 0.4 | <10 | 109.5 | 195.5 | 3.5 | 3.4 | <10 | 1.675 | 2.5 | <20 | 1 | 22.85 | <200 | <5 | 13 | 2.4 | 351 | <500 | nr | nr | <5 | nr | nr | nr | GLG319-5 | 1.38 | 75.08 | 12.71 | 0.21 | 0.03 | 0.72 | 0.016 | 0.03 | 1.28 | 4.38 | 2.31 | 1.06
GLG320-3 | 52.08939 | 4.560135 | 228 | +/- 0.6 | Milled surface material low grade | Pale red | April-2020 | GLG320-3 | GLG320-3 | 0.7 | <0.5 | 349 | <2 | <10 | 40 | <2 | 88 | 35 | 1.4 | 56 | <5 | <50 | 8.8 | 17 | 0.5 | <10 | 40 | 69 | 5.6 | 27.4 | <10 | 2.27 | <2 | <20 | 1 | 7.7 | <200 | <5 | 4 | 3.3 | <200 | <500 | nr | nr | <5 | nr | nr | nr | GLG320-3 | 8.22 | 55.59 | 13.84 | 1.81 | 0.15 | 7.24 | 0.085 | 0.08 | 4.02 | 1.36 | 3.08 | 0.63 | Low Stock
GLG305-3 | 55.4751 | 6.146491 | 120 | +/- 1.12 | Composite gold ore and waste Eastern Goldfields | Pale red | October-2006 | GLG305-3 | GLG305-3 | 1.8125 | 0.344 | 60.3 | 0.198 | <5 | 9.875 | 32.45 | 87.325 | 31.9 | 0.9035 | 61.05 | 2.34 | <50 | 3.755 | 4.2375 | 0.24525 | 8.075 | 51.25 | 1004 | 2.285 | 12.9 | 0.78 | 1.3625 | 0.4095 | <10 | 0.4625 | 0.70525 | <100 | <1.2 | 0.3365 | 1.255 | 85.15 | <200 | nr | 2.84 | <2 | 1.17 | 6.49 | <9.49 | GLG305-3 | nr | nr | nr | nr | nr | nr | nr | nr | nr | nr | nr | nr | Low Stock
GLG323-5 | 59.61229 | 4.273039 | 163 | +/- 0.66 | Very low grade waste | Light brownish gray | April-2023 | GLG323-5 | GLG323-5 | 0.9 | 1 | 372 | <2 | <10 | 35 | 3 | 125 | 31 | 1.2 | 60 | <5 | <50 | 6.9 | 17 | 0.4 | <10 | <100 | 70 | 4.8 | 24.6 | <10 | 2.36 | 2 | <20 | 1 | 9.1 | <200 | 3 | 4 | 2.8 | <200 | <500 | nr | nr | <5 | nr | nr | nr | GLG323-5 | 6.62 | 57.69 | 14.52 | 1.55 | 0.128 | 6.86 | 0.068 | 0.059 | 4.01 | 1.61 | 3.25 | 0.25
GLG320-2 | 66.37614 | 5.436216 | 183 | +/- 0.8 | Milled surface cap material | Pale red | April-2020 | GLG320-2 | GLG320-2 | 0.8 | <0.8 | 440 | <2 | <10 | 45 | 2 | 67 | 24 | 1 | 71 | <5 | <50 | 6.1 | 22 | 0.4 | <10 | 28 | 107 | 4.8 | 19.9 | <10 | 2.5 | <2 | <20 | 1 | 14.5 | <200 | <5 | 8 | 2.9 | <200 | <500 | nr | nr | <5 | nr | nr | nr | GLG320-2 | 5.85 | 61.47 | 13.93 | 1.14 | 0.11 | 5.15 | 0.058 | 0.05 | 3.01 | 2.42 | 3.43 | 0.7
GLG919-3 | 76.60162 | 5.77409 | 167 | +/- 0.88 | Oxide Tail composites | Light Gray | October-2019 | GLG919-3 | GLG919-3 | 0.35 | 5.055 | 295 | <2 | <10 | 35.7 | 1 | 97.5 | 36.75 | 1.65 | 80.05 | <5 | <50 | 8.1 | 17 | 0.406 | <10 | 38 | 51 | 5.35 | 27.95 | <10 | 2.18 | <2 | <20 | 1 | 7.3 | <200 | <5 | 4 | 3.25 | 170 | <500 | nr | nr | <0.689 | nr | nr | nr | GLG919-3 | 8.17 | 56 | 13.89 | 0.09 | 1.729 | 7.48 | 0.158 | 0.082 | 4.07 | 1.14 | 3.029 | 0.72
GLG310-5 | 82.02587 | 10.19192 | 147 | +/- 1.67 | Low grade Ni laterite | Grayish orange | October-2018 | GLG310-5 | GLG310-5 | 0.942 | 13.3 | 170 | 2.95 | <5 | 28.9 | <1 | 4355 | 270.5 | 0.6415 | 76 | 1.95 | <5 | 14 | 10.6 | 0.19 | <1 | 3380 | <15 | 2.38 | 18.7 | <2.1 | 0.4495 | 0.24 | <4.7 | 0.45 | 1.7 | <100 | 2 | 0.9 | 1.345 | 486 | <500 | nr | nr | <1 | nr | nr | nr | GLG310-5 | 14.5 | 53.46 | 8.32 | 0.34 | 0.16 | 1.4 | 0.018 | 0.36 | 4.36 | 0.31 | 0.66 | 7.55
GLG922-4 | 83.56285 | 11.40537 | 79 | +/- 2.57 | Pt Pd Au ore | Light Gray | October-2022 | GLG922-4 | GLG922-4 | <0.2 | 3 | 327 | <2 | <10 | 37 | 2 | 2220 | 45 | 0.9 | 70 | <5 | <50 | 5.9 | 19 | 0.4 | <10 | 375 | 84 | 4.2 | 16.8 | <10 | 2.01 | <2 | <20 | 1 | 12.6 | <200 | <2 | 6 | 2.4 | <200 | <500 | nr | nr | <5 | nr | nr | nr | GLG922-4 | 5.59 | 58.71 | 12.1 | 0.961 | 0.11 | 4.99 | 0.05 | 0.07 | 7.15 | 1.92 | 2.70948 | 2.34
GLG922-3 | 83.97847 | 14.655 | 84 | +/- 3.2 | Cu Pb Zn Ag sub ore | Medium light gray | October-2022 | GLG922-3 | GLG922-3 | 1.3 | 111 | 333 | <2 | 12 | 40 | 2 | 142 | 30 | 1.3 | 86 | 9 | <50 | 6.3 | 20 | 0.4 | <10 | <100 | 82 | 4.7 | 23 | <10 | 2.4 | 5 | <20 | <1 | 12.1 | <200 | 8 | 7 | 2.9 | 5400 | <500 | nr | nr | <5 | nr | nr | nr | GLG922-3 | 5.98 | 57.36 | 13.84 | 3.56 | 0.12 | 5.92 | 0.056 | 0.63 | 3.48 | 1.89 | 3.19 | 0.97
GLG313-5 | 84.14953 | 6.952839 | 149 | +/- 1.13 | Low grade Oxide Materials | Grayish Orange Pink | October-2015 | GLG313-5 | GLG313-5 | 0.6325 | <0.298 | 418.5 | 0.739 | <1.55 | 36.8 | 2.085 | 77.3 | 16.6 | 0.9385 | 87 | 3.92 | #DIV/0! | 4.58 | 22 | 0.3585 | 1.43 | 19.6 | 125.5 | 4.24 | 14.85 | <1.77 | 2.415 | 1.45 | <3.74 | 0.9585 | 16 | <47.3 | <0.692 | 9.33 | 2.805 | 98.85 | <157 | nr | nr | <0.843 | nr | nr | nr | GLG313-5 | 4.475524 | 64.29 | 13.81 | 0.89 | 0.08 | 4.52 | 0.04233959 | 0.03604325 | 2.6 | 2.57 | nr | 0.22
GLG323-3 | 84.98603 | 8.821948 | 161 | +/- 1.38 | Oxide milled mine waste | Pale Red | April-2023 | GLG323-3 | GLG323-3 | 13 | 365 | 522 | <2 | <10 | 51 | 4 | 49 | 354 | 1 | 85 | <5 | <50 | 3.6 | 28 | 0.3 | 26 | 201 | 130 | 4.5 | 10.6 | <10 | 2.35 | <2 | <20 | <1 | 21.4 | <200 | 2 | 10 | 2.4 | 326 | <500 | nr | nr | <5 | nr | nr | nr | GLG323-3 | 3.59 | 68.15 | 13.16 | 0.711 | 0.07 | 3.39 | 0.041 | 0.1 | 1.66 | 2.96 | 3.39696 | 0.58
GLG317-3 | 94.59506 | 6.607366 | 81 | +/- 1.47 | Low grade milled waste / tail | Grayish orange pink | April-2017 | GLG317-3 | GLG317-3 | 0.5 | 4.9 | 350 | <2 | <10 | 37 | 2 | 145 | 17 | <0.9 | 95 | 7 | <50 | 8 | 21 | 0.5 | 17 | <20 | 91 | 3.8 | 19.6 | <10 | 2.22 | 2 | <20 | <1 | 30.7 | <200 | <5 | 8 | 1.5 | <200 | <500 | nr | nr | <5 | nr | nr | nr | GLG317-3 | 6.97 | 55.3 | 18.31 | 1.16 | 0.083 | 4.27 | 0.046 | 0.045 | 2.52 | 1.82 | 2.6 | 3.83
GLG314-5 | 95.23432 | 6.123759 | 88 | +/- 1.3 | Oxide Waste Material | Pale Red | April-2014 | GLG314-5 | GLG314-5 | 0.5 | 5 | 410 | 1.4 | <5 | 52 | 2.2 | 140 | 19 | 1 | 100 | 7 | <50 | 8.4 | 23 | <0.2 | 21 | 25 | 100 | 4 | 19.7 | <5 | 2.33 | 2 | nr | 0.9 | 35.4 | nr | 1 | 8.1 | <2 | 100 | nr | nr | nr | <2 | nr | nr | nr | GLG314-5 | 7 | 55.19 | 18.52 | 1.14 | 0.08 | 4.3 | 0.04583151 | 0.04004806 | 2.49 | 1.81 | 2.56 | 3.91
GLG319-4 | 99.12804 | 9.150437 | 188 | +/- 1.32 | Milled basalt | Medium Light gray | April-2019 | GLG319-4 | GLG319-4 | 1.35 | 20.4 | 177 | <2 | <10 | 21.5 | 2.5 | 178.5 | 54 | 1.65 | 109 | <5 | <50 | 8.25 | 9 | 0.4 | 16.65 | 83.5 | <20 | 4.65 | 30.8 | <10 | 2.095 | <2 | <20 | 1 | 1.15 | <200 | <5 | 1 | 3.05 | 205 | <500 | nr | nr | <5 | nr | nr | nr | GLG319-4 | 8.36 | 52.09 | 15.19 | 1.85 | 0.16 | 9.3 | 0.087 | 0.07 | 5.28 | 0.37 | 2.97 | 0.23
GLG314-3 | 103.1094 | 7.023706 | 87 | +/- 1.51 | Milled Mine Waste | Light Olive Gray | April-2014 | GLG314-3 | GLG314-3 | 0.1 | 55 | 170 | <0.5 | <5 | 28 | <0.5 | 210 | 52 | 2 | 120 | 5 | <50 | 8.8 | 11 | 0.5 | 76 | 61 | <10 | 6.4 | 33.7 | <5 | 2.26 | 0.6 | nr | 1.4 | 0.9 | nr | <1 | <0.5 | 4 | 220 | nr | nr | nr | 1.94 | nr | nr | nr | GLG314-3 | 8.58 | 52.06 | 14.99 | 1.92 | 0.17 | 9.54 | 0.102 | 0.076 | 5.36 | 0.37 | 2.91 | 0.08 | Low Stock
GLG919-1 | 120.7077 | 8.485478 | 138 | +/- 1.43 | Milled Tail sample low sulphide | Light gray | October-2019 | GLG919-1 | GLG919-1 | 0.1 | <0.5 | 263 | <0.5 | <5 | 35.55 | 1 | 120.5 | 33.75 | 1.615 | 127.5 | 5.09 | <5 | 7.69 | 15.85 | 0.498 | 6 | 34 | 55 | 5.06 | 28.75 | <1.5 | 2.225 | 1.755 | <3.9 | 1 | 6.525 | <100 | 1 | 3.15 | 3.15 | 124 | <500 | nr | nr | <1.9 | nr | nr | nr | GLG919-1 | 7.77 | 55.27 | 14.29 | 2.1 | 0.15 | 7.77 | 0.08 | 0.07 | 4.41 | 1.2 | 3.11 | 0.41
GLG304-4 | 121.4283 | 13.45024 | 45 | +/- 4.09 | Basalt | Light gray | April-2004 | GLG304-4 | GLG304-4 | <0.2 | 4.44 | <100 | <1 | nr | 26.3 | <1 | 210 | 40.2 | 1.78 | 119 | 3.54 | <20 | 8.62 | 9.98 | 0.39 | <5 | nr | <20 | 4.96 | 33.3 | <5 | 2.24 | <1 | <5 | nr | 1.39 | nr | <2 | <2 | 3 | 104 | <500 | 6.71 | 0.38 | <5 | nr | nr | nr | GLG304-4 | nr | nr | nr | nr | nr | nr | nr | nr | nr | nr | nr | nr | Low Stock
GLG920-2 | 138.0518 | 28.98326 | 90 | +/- 6.1 | Milled waste material | Pale yellowish brown | October-2020 | GLG920-2 | GLG920-2 | 5.3 | 23.2 | 2050 | <2 | <10 | 193 | 2 | 103 | 11 | 1.6 | 132 | 9 | <50 | 4.4 | 102 | 0.6 | <10 | 34 | 105 | 12.6 | 8.8 | <10 | 2.22 | 5 | <20 | 1 | 33.6 | <200 | 9 | 5 | 4.4 | <200 | <500 | nr | nr | <5 | nr | nr | nr | GLG920-2 | 4.15 | 65.56 | 14.09 | 0.65 | 0.09 | 2.59 | 0.107 | 0.15 | 1.55 | 3.78 | 2.97 | 1.7
GLG316-2 | 150.8356 | 12.54831 | 90 | +/- 2.64 | Oxide Tail composites | Light Gray | April-2016 | GLG316-2 | GLG316-2 | 0.6 | 9.34 | 300 | <2 | <10 | 32.4 | 1 | 110 | 38.4 | 1.7 | 150 | <5 | <50 | 8.3 | 17 | 0.402 | <10 | 43.6 | 50 | 5.5 | 27.7 | <10 | 2.15 | <2 | <20 | 1 | 7.21 | <200 | <5 | 4 | 3 | 180 | <500 | nr | nr | <0.705 | nr | nr | nr | GLG316-2 | 8.38 | 55.54 | 13.85 | 0.093 | 1.777 | 7.55 | 0.157 | 0.088 | 4.08 | 1.1 | 2.995 | 0.66
GLG317-1 | 151.8751 | 10.29314 | 79 | +/- 2.32 | Low grade milled waste | Light gray | April-2017 | GLG317-1 | GLG317-1 | <0.2 | <0.5 | 374 | <2 | <10 | 36 | 2 | 122 | 24 | <1.8 | 170 | <5 | <50 | 5.5 | 21 | 0.5 | <10 | 40 | 114 | 4.6 | 21.5 | <10 | 2.78 | <2 | <20 | <1 | 13.1 | <200 | <5 | 9 | 3 | <200 | <500 | nr | nr | <5 | nr | nr | nr | GLG317-1 | 5.04 | 62.85 | 14.19 | 1.07 | 0.1 | 5.47 | 0.054 | 0.042 | 3.2 | 2.2 | 3.3 | 0.33
GLG304-1 | 153.9148 | 16.60401 | 106 | +/- 3.21 | Soil Composites | Moderate orange pink | October-2009 | GLG304-1 | GLG304-1 | 3.22 | 19.6 | <50 | <1 | <2 | <2 | 86.35 | 53 | 39.3 | <0.5 | 164.5 | <0.5 | <20 | 0.965 | <1 | <0.05 | 16.15 | 92 | 2055 | 0.1 | 0.57 | <1 | 1.015 | 0.3 | <5 | <0.5 | 0.3 | <50 | <1 | 0.3 | <0.5 | 105.5 | <100 | <1 | 4.84 | <1 | nr | nr | nr | GLG304-1 | nr | nr | nr | nr | nr | nr | nr | nr | nr | nr | nr | nr | Low Stock
GLG922-1 | 158.8938 | 13.86434 | 81 | +/- 3.08 | Low grade mine ore low sulphide | Medium light gray | October-2022 | GLG922-1 | GLG922-1 | 0.2 | 4 | 258 | <2 | <10 | 35 | <2 | 3020 | 45 | 0.9 | 140 | <5 | <50 | 7.5 | 17 | 0.4 | <10 | 217 | 67 | 4.7 | 22.8 | <10 | 2.2 | <2 | <20 | 1 | 8.2 | <200 | 3 | 4 | 2.9 | <200 | <500 | nr | nr | <5 | nr | nr | nr | GLG922-1 | 7.03 | 55.96 | 13.2 | 1.36 | 0.14 | 6.32 | 0.066 | 0.09 | 6.27 | 1.47 | 2.99 | 1.2
GLG921-4 | 160.6464 | 9.058837 | 99 | +/- 1.82 | Low grade gold ore / waste | Light gray | October-2021 | GLG921-4 | GLG921-4 | <0.2 | <0.5 | 313 | <2 | <10 | 38 | 2 | 117 | 28 | 1.5 | 160 | <5 | <50 | 6.6 | 19 | 0.4 | <10 | 28 | 83 | 5.1 | 22.5 | <10 | 2.35 | <2 | <20 | 1 | 10.4 | <200 | <2 | 5 | 3 | <200 | <500 | nr | nr | <5 | nr | nr | nr | GLG921-4 | 6.21 | 59.54 | 14.13 | 1.37 | 0.13 | 6.72 | 0.067 | 0.05 | 3.61 | 1.64 | 3.23 | 0.36
GLG313-4 | 183.8252 | 12.67939 | 75 | +/- 2.94 | Low grade Oxide Materials | Grayish Orange Pink | April-2013 | GLG313-4 | GLG313-4 | 0.605 | 5.42 | 343 | 1.56 | <1.7 | 37 | 1.65 | 111 | 13 | 1.02 | 202 | 6.01 | <7.39 | 7.53 | 18.7 | 0.276 | 16.2 | 16.5 | 85.8 | 3.85 | 17.6 | <1.99 | 1.94 | 1.62 | <4.06 | 0.734 | 31.2 | <52.9 | <1.3 | 7.85 | 1.89 | 56.6 | 220 | nr | nr | 1.48 | nr | nr | nr | GLG313-4 | 6.9 | 54.82 | 18.85 | 1.133 | 0.09 | 4.21 | 0.047 | 0.043 | 2.45 | 1.77 | 2.502 | 4.03
GLG317-2 | 189.86325 | 11.50288 | 80 | +/- 2.58 | Low grade milled waste | Light gray | April-2017 | GLG317-2 | GLG317-2 | <0.2 | <0.5 | 387 | <2 | <10 | 32 | 2 | 121 | 25 | <1.7 | 200 | <5 | <50 | 5.4 | 21 | 0.4 | <10 | 42 | 94 | 4.6 | 20.3 | <10 | 2.41 | <2 | <20 | <1 | 12.8 | <200 | <5 | 8 | 2.7 | <200 | <500 | nr | nr | <5 | nr | nr | nr | GLG317-2 | 5.22 | 62.64 | 13.88 | 1.12 | 0.106 | 5.56 | 0.056 | 0.043 | 3.35 | 2.14 | 3.24 | 0.29
GLG315-5 | 194.8228 | 11.64825 | 89 | +/- 2.47 | Low gold Copper ore | Medium Light Gray | April-2015 | GLG315-5 | GLG315-5 | 0.1 | <1 | 370 | <0.5 | <5 | 43 | 2.4 | 130 | 30 | 1.3 | 221 | 5 | <50 | 6.1 | 21 | 0.3 | 8 | 28 | 90 | 5 | 22.8 | <10 | 2.36 | 1.2 | nr | 1.1 | 12.5 | nr | 1 | 6 | 3 | 125 | nr | nr | nr | <1 | nr | nr | nr | GLG315-5 | 5.97 | 60.53 | 13.78 | 1.36 | 0.12 | 6.43 | 0.066 | 0.04 | 3.55 | 1.8 | 3.07 | 0.42
GLG322-3 | 199.1555 | 10.34347 | 87 | +/- 2.22 | Copper gold Tail | Light Gray | April-2022 | GLG322-3 | GLG322-3 | <0.2 | 0.7 | 246 | <2 | <10 | 37 | <2 | 113 | 34 | 1.8 | 210 | <5 | <50 | 8.5 | 16 | 0.5 | <10 | 36 | 32 | 5.7 | 29.4 | <10 | 2.14 | <2 | <20 | 1 | 6.1 | <200 | <2 | 3 | 3.2 | <200 | <500 | nr | nr | <5 | nr | nr | nr | GLG322-3 | 8.41 | 54.87 | 14.1 | 0.093 | 1.813 | 7.99 | 0.162 | 0.077 | 4.39 | 0.944 | 3.048 | 0.56
GLG904-4 | 204.075 | 19.72307 | 44 | +/- 6.07 | Basalt Waste | Light gray | October-2004 | GLG904-4 | GLG904-4 | <0.1 | <0.5 | 90 | <0.5 | <5 | 25 | <0.5 | 170 | 38 | 2 | 231 | 4 | <50 | 7.9 | 10 | 0.5 | 1 | 36 | 24 | 4.9 | 30.4 | <5 | 1.8 | <0.5 | <10 | 1.2 | 1.2 | <100 | <1 | 0.3 | 3 | 130 | <200 | nr | nr | nr | nr | nr | nr | GLG904-4 | 8.59 | 52.63 | 14.24 | 1.9 | 0.18 | 9.2 | 0.089 | 0.04 | 5.72 | 0.65 | 2.91 | 0.1
GLG911-5 | 209.2135 | 13.897 | 65 | +/- 3.47 | Milled waste material | Pale Red | October 2011 | GLG911-5 | GLG911-5 | 1.4 | 0.7 | 340 | 0.6 | <5 | 37 | 1.5 | 116 | 28 | 1.4 | 230 | 4 | <20 | 6.8 | 18.6 | 0.46 | <5 | 28 | 78 | 4.9 | 23.2 | <5 | 2.23 | 1 | <10 | 1 | 10.5 | <200 | <2 | 5.6 | 3.1 | 100 | <500 | nr | nr | 2 | nr | nr | nr | GLG911-5 | 6.67 | 58.28 | 13.9 | 1.385 | 0.13 | 6.79 | 0.069 | 0.04 | 3.68 | 1.64 | 3.21 | 0.82 | Low Stock
GLG318-3 | 214.4065 | 13.4498 | 94 | +/- 2.77 | Milled tail sample | Light gray | April-2018 | GLG318-3 | GLG318-3 | 0.2 | <0.5 | 401 | <2 | <10 | 33 | <2 | 105 | 21 | 0.9 | 220 | <5 | <50 | 4.9 | 17 | 0.4 | <10 | 26 | 124 | 4.3 | 18.2 | <10 | 1.93 | <2 | <20 | 1 | 12.6 | <200 | <5 | 8 | 2.8 | <200 | <500 | nr | nr | <5 | nr | nr | nr | GLG318-3 | 4.937063 | 63.3 | 14 | 1.06 | 0.1 | 5.11 | 0.05063291 | 0.03123748 | 3.34 | 2.4 | 2.58 | 0.59
GLG917-3 | 222.1301 | 13.67364 | 89 | +/- 2.9 | Milled Waste material diorite | Light gray | October-2017 | GLG917-3 | GLG917-3 | <0.2 | <0.5 | 213 | <2 | <10 | 28 | 19 | 95 | 31 | 1.4 | 245 | <5 | <50 | 7.5 | 12 | 0.4 | <10 | 41 | 408 | 4.6 | 26.3 | <10 | 2.02 | <2 | <20 | <1 | 3.3 | <200 | <5 | <1 | 3.1 | <200 | <500 | nr | nr | <5 | nr | nr | nr | GLG917-3 | 7.33 | 59.24 | 12.67 | 1.75 | 0.144 | 6.73 | 0.095 | 0.065 | 3.73 | 1.91 | 2.65 | 0.44
GLG912-5 | 224.3377 | 13.25779 | 76 | +/- 3.05 | Oxide Waste milled | Pale Red | October-2012 | GLG912-5 | GLG912-5 | 0.7 | 5.4 | 330 | 1.9 | <5 | 32 | 1.3 | 116 | 19 | 1.1 | 220 | 6 | <10 | 7.8 | 15 | 0.4 | 16 | 21 | 80 | 3.8 | 19 | <2 | 1.78 | 1.5 | <10 | 0.9 | 27 | <200 | 2 | 6.8 | 2.7 | 68 | <500 | nr | nr | 2 | nr | nr | nr | GLG912-5 | 7.74 | 53.54 | 18.29 | 1.29 | 0.1 | 4.39 | 0.052 | 0.046 | 2.73 | 1.72 | 2.4 | 4.2
GLG313-3 | 228.0461 | 13.33518 | 155 | +/- 2.12 | Low grade Oxide Materials | Pale Red | October-2015 | GLG313-3 | GLG313-3 | 0.7185 | 5.49 | 370 | 1.51 | <1.69 | 33.25 | 1.825 | 114.5 | 15.8 | 0.9325 | 249 | 6.225 | <7.42 | 7.355 | 18.15 | 0.3255 | 13.7 | 17.45 | 82.9 | 3.775 | 16.6 | <2.12 | 1.96 | 1.835 | <4.06 | 0.882 | 29.7 | <52.7 | 1.56 | 7.465 | 1.655 | 73.55 | <167 | nr | nr | 1.76 | nr | nr | nr | GLG313-3 | 7.03 | 55.1 | 18.6 | 1.135 | 0.09 | 4.22 | 0.047 | 0.044 | 2.46 | 1.78 | 2.511 | 3.8
GLG922-2 | 231.8123 | 12.16661 | 82 | +/- 2.69 | Copper gold Tail | Light Gray | October-2022 | GLG922-2 | GLG922-2 | <0.2 | <1 | 224 | 2 | <10 | 34 | <2 | 116 | 38 | 1.5 | 230 | <5 | <50 | 8.8 | 16 | 0.5 | <10 | <100 | 45 | 5.6 | 29.6 | <10 | 2.16 | <2 | <20 | 1 | 5.3 | <200 | <2 | 2 | 3.3 | <200 | <500 | nr | nr | <5 | nr | nr | nr | GLG922-2 | 8.47 | 54.51 | 14.06 | 0.093 | 1.818 | 7.99 | 0.164 | 0.078 | 4.39 | 0.917 | 3.019 | 0.64
GLG319-3 | 238.1899 | 12.4106 | 177 | +/- 1.85 | Milled tail sample | Light gray | April-2019 | GLG319-3 | GLG319-3 | <0.2 | <0.5 | 307.5 | <2 | <10 | 33 | 2 | 104 | 22 | 1 | 252.5 | <5 | <50 | 4.95 | 17.5 | 0.4 | <10 | 24 | 101.5 | 4.2 | 18.1 | <10 | 1.95 | <2 | <20 | 1 | 12.05 | <200 | <5 | 6.5 | 2.8 | <200 | <500 | nr | nr | <5 | nr | nr | nr | GLG319-3 | 4.888112 | 63.48 | 13.9 | 1.05 | 0.1 | 5.12 | 0.05019642 | 0.03203845 | 3.3 | 2.37 | 2.59 | 0.61
GLG318-1 | 259.0443 | 13.05099 | 88 | +/- 2.78 | Milled tail sample | Light gray | April-2018 | GLG318-1 | GLG318-1 | <0.2 | <0.5 | 344 | <2 | <10 | 32 | 3 | 104 | 22 | 1.1 | 280 | <5 | <50 | 4.9 | 17 | 0.4 | <10 | <20 | 100 | 4.2 | 17.7 | <10 | 1.93 | <2 | <20 | 1 | 12.3 | <200 | <5 | 7 | 2.8 | <200 | <500 | nr | nr | <5 | nr | nr | nr | GLG318-1 | 4.867133 | 63.56 | 13.9 | 1.04 | 0.1 | 5.08 | 0.05063291 | 0.03123748 | 3.26 | 2.38 | 2.61 | 0.6
GLG920-3 | 276.7889 | 11.80081 | 88 | +/- 2.51 | Milled Tail samples | Medium light gray | October-2020 | GLG920-3 | GLG920-3 | <0.2 | <0.5 | 246 | <2 | <10 | 37 | 2 | 105 | 24 | 0.8 | 290 | <5 | <50 | 5.4 | 20 | 0.4 | <10 | 24 | 91 | 4.6 | 18.8 | <10 | 2.41 | <2 | <20 | 1 | 12.2 | <200 | <2 | 7 | 2.8 | <200 | <500 | nr | nr | <5 | nr | nr | nr | GLG920-3 | 5.09 | 62.66 | 14.05 | 1.04 | 0.11 | 5.52 | 0.053 | 0.04 | 3.18 | 2.13 | 3.26 | 0.42
GLG321-5 | 315.6275 | 17.70584 | 89 | +/- 3.75 | Milled waste materials | Light gray | April-2021 | GLG321-5 | GLG321-5 | <0.2 | <0.5 | 295 | <2 | <10 | 35 | <2 | 103 | 23 | 1 | 345 | <5 | <50 | 5.2 | 19 | 0.4 | <10 | <20 | 98 | 4.6 | 18.2 | <10 | 2.15 | <2 | <20 | 1 | 11.8 | <200 | <2 | 6 | 2.8 | <200 | <500 | nr | nr | <5 | nr | nr | nr | GLG321-5 | 5.06 | 63.08 | 14.12 | 1.07 | 0.1 | 5.41 | 0.053 | 0.03 | 3.28 | 2.23 | 3.03 | -0.18
GLG320-1 | 322.147 | 17.55795 | 85 | +/- 3.81 | Milled low grade halo | Light gray | April-2020 | GLG320-1 | GLG320-1 | <0.1 | <0.5 | 431 | <2 | <10 | 38 | <2 | 108 | 23 | 1.1 | 353 | <5 | <50 | 5.4 | 18 | 0.4 | <10 | 25 | 91 | 4.6 | 18.8 | <10 | 2.43 | 2 | <20 | <1 | 12 | <200 | <5 | 7 | 2.7 | <200 | <500 | nr | nr | <5 | nr | nr | nr | GLG320-1 | 5.14 | 62.36 | 14.17 | 1.06 | 0.1 | 5.63 | 0.052 | 0.08 | 3.26 | 2.15 | 3.3 | 0.4
GLG322-1 | 327.8435 | 21.33123 | 88 | +/- 4.55 | Archean porphyry-style Cu/Au/Mo | Light gray | April-2022 | GLG322-1 | GLG322-1 | 0.2 | 2.2 | 179 | <2 | <10 | 34 | 6 | 66 | 13 | 1.3 | 300 | <5 | <50 | 3.5 | 20 | 0.2 | 14 | 40 | 142 | 3.2 | 9.6 | <10 | 2.84 | <2 | <20 | 1 | 7.3 | <200 | 41 | 3 | 1.2 | <200 | <500 | nr | nr | <5 | nr | nr | nr | GLG322-1 | 3.6 | 64.44 | 15.76 | 0.53 | 0.05 | 4.65 | 0.054 | 0.21 | 2.65 | 1.38 | 4.33 | 0.66
GLG321-2 | 329.9865 | 17.6352 | 88 | +/- 3.76 | Milled tail composite | Light gray | April-2021 | GLG321-2 | GLG321-2 | <0.2 | <0.5 | 395 | <2 | <10 | 40 | <2 | 100 | 24 | 1.2 | 350 | <5 | <50 | 5.5 | 21 | 0.4 | <10 | 23 | 87 | 4.8 | 18.3 | <10 | 2.42 | <2 | <20 | 1 | 14.4 | <200 | <2 | 7 | 2.9 | <200 | <500 | nr | nr | <5 | nr | nr | nr | GLG321-2 | 5.3 | 62.24 | 14.28 | 1.12 | 0.11 | 5.55 | 0.058 | 0.04 | 3.2 | 2.04 | 3.34 | 0.39
GLG919-2 | 635.7267 | 35.31022 | 84 | +/- 7.71 | Milled Tail Composite | Medium light gray | October-2019 | GLG919-2 | GLG919-2 | <0.2 | <0.5 | 336 | <2 | <10 | 39 | <2 | 112 | 27 | 1.1 | 660 | <5 | <50 | 5.7 | 18 | 0.4 | <10 | 25 | 74 | 4.4 | 21.6 | <10 | 2.29 | <2 | <20 | 1 | 11 | <200 | <5 | 5 | 3.1 | <200 | <500 | nr | nr | 8 | nr | nr | nr | GLG919-2 | 5.92 | 60.18 | 14.13 | 1.25 | 0.12 | 6.3 | 0.062 | 0.04 | 4.04 | 1.7 | 3.16 | 0.42

## GPP CRM List
GEOSTATS PTY LTD
Mining Industry Consultants
Reference Material Manufacture and Sales
Certified Gold, Platinum and Palladium Reference Materials
Low stock materials highlighted in red.
| Gold Statistics (ppb) |  |  |  | Platinum Statistics (ppb) |  |  |  | Palladium Statistics (ppb) |  |  |  |  | ISCC-NBS, SP440 |  | Certificate
Product Code | Mean | Stdev | Count | 95% CI | Mean | Stdev | Count | 95% CI | Mean | Stdev | Count | 95% CI | DESCRIPTION OF SOURCE / MATRIX | Colour designation | Certified Date | Link | Product Status
GPP-03 | 3.764943 | 2.32302 | 44 | +/- 0.7 | 7.760033 | 2.46264 | 45 | +/- 0.7 | 6.630991 | 2.562368 | 47 | +/- 0.8 | Low grade Au Pt Pd Material | Light Gray | January 2012 | GPP-03
GPP-12 | 49.7447 | 3.747353 | 47 | +/- 1.1 | 47.53221 | 2.759866 | 48 | +/- 0.8 | 46.58841 | 2.661891 | 49 | +/- 0.8 | Milled surface material low grade | Light brownish gray | January 2012 | GPP-12
GPP-04 | 79.5393125 | 10.41476 | 48 | +/- 3.1 | 88.13859 | 6.204713 | 49 | +/- 1.8 | 97.52016 | 4.645624 | 49 | +/- 1.3 | Pt Pd Au ore | Light Gray | January 2012 | GPP-04
GPP-09 | 602.5325 | 44.10622 | 48 | +/- 12.9 | 343.15875 | 18.67327 | 48 | +/- 5.5 | 408.1704 | 11.81995 | 46 | +/- 3.5 | Kimberley sulphide / basalt blend | Light Gray | January 2012 | GPP-09 | Low Stock
GPP-13 | 611.5085 | 17.29299 | 59 | +/- 4.5 | 307.4348 | 7.362524 | 46 | +/- 2.2 | 389.8367 | 8.723405 | 49 | +/- 2.5 | Composite of metallurgical samples | Light Gray | January 2014 | GPP-13
GPP-05 | 858.9468 | 63.21743 | 50 | +/- 18.1 | 912.274 | 58.51674 | 50 | +/- 16.8 | 698.9582 | 28.96525 | 50 | +/- 8.3 | Kimberley sulphide / basalt blend | Light Gray | January 2012 | GPP-05
GPP-01 | 905.28 | 68.17421 | 70 | +/- 16.4 | 965.4945 | 35.54316 | 75 | +/- 8.2 | 733.8638 | 30.62533 | 68 | +/- 7.5 | Composite Platinum, Minor Sulphide | Light Gray | December-2006 | GPP-01 | Low Stock
GPP-14 | 909.1429 | 22.91679 | 56 | +/- 6.2 | 502.6667 | 9.964476 | 48 | +/- 2.9 | 480.8947 | 8.293035 | 57 | +/- 2.2 | Composite of metallurgical samples | Light Gray | January 2014 | GPP-14
GPP-02 | 929.1487 | 69.25997 | 44 | +/- 21.3 | 505.1599 | 20.71234 | 50 | +/- 5.9 | 523.2415 | 18.96151 | 50 | +/- 5.4 | Composite Platinum, Minor Sulphide | Light Gray | June-2007 | GPP-02 | Low Stock
GPP-06 | 979.67125 | 53.67779 | 48 | +/- 15.8 | 937.9324 | 52.51821 | 50 | +/- 15.1 | 709.2116 | 29.30282 | 50 | +/- 8.4 | Kimberley sulphide / basalt blend | Light Gray | January 2012 | GPP-06
GPP-10 | 1576.376 | 125.6163 | 49 | +/- 36.5 | 2348.883 | 87.8615 | 46 | +/- 26.4 | 2008.191 | 91.61093 | 47 | +/- 27.2 | Pt Pd Au ore | Light Olive Gray | January 2012 | GPP-10

## Au & Ag on Carbon List
GEOSTATS PTY LTD
Mining Industry Consultants
Reference Material Manufacture and Sales
Certified Gold / Silver on Carbon Reference Materials
Low stock materials highlighted in red.
| Gold Statistics (ppm) |  |  |  | Silver Statistics (ppm) | [5 empty] | Certificate
Product Code | Mean | Stdev | Count | 95% CI | Mean | Stdev | Count | 95% CI | DESCRIPTION OF SOURCE / MATRIX | Certified Date | Link | Product Status
GBC922-3 | 546.1519 | 20.93154 | 546 | +/- 1.76 | 225.0258 | 75.96831 | 306 | +/- 8.56 | Minesite carbon material | October-2022 | GBC922-3
GBC917-3 | 628.4003 | 37.09974 | 97 | +/- 7.52 | 194.5688 | 29.56462 | 54 | +/- 8.15 | Minesite Carbon Material | October-2017 | GBC917-3
GBC321-2 | 712.7564 | 38.37592 | 316 | +/- 4.25 | 207.0633 | 32.001 | 175 | +/- 4.79 | Minesite Carbon Material | April-2021 | GBC321-2
GBC323-1 | 713.2392 | 32.5679 | 324 | +/- 3.57 | 208.0889 | 30.88145 | 177 | +/- 4.59 | Minesite carbon material | April-2023 | GBC323-1
GBC323-2 | 789.264 | 49.91053 | 313 | +/- 5.56 | 224.7495 | 31.64086 | 166 | +/- 4.86 | Minesite Carbon Material | April-2023 | GBC323-2
GLC922-2 | 1101.683 | 95.32247 | 213 | +/- 12.91 | 557.928 | 62.27168 | 107 | +/- 11.99 | Synthetic Carbon Material | October-2022 | GLC922-2 | Low Stock
GLC323-2 | 4997.879 | 184.937 | 201 | +/- 25.79 | 2409.997 | 192.1915 | 104 | +/- 37.56 | Synthetic Carbon Material | April-2023 | GLC323-2 | Low Stock

## REE CRM List
GEOSTATS PTY LTD
Mining Industry Consultants
Reference Material Manufacture and Sales
Certified Rare Earth Element Reference Materials
Low stock materials highlighted in red.
| Cerium Statistics (ppm) |  |  |  | Lanthanum Statistics (ppm) |  |  |  | Niobium Statistics (ppm) |  |  |  | Neodymium Statistics (ppm) |  |  |  | Phosphorous Statistics (ppm) |  |  |  | Titanium Statistics (%) |  |  |  |  | ISCC-NBS, SP440 |  | Certificate
Product Code | Mean | Stdev | Count | 95% CI | Mean | Stdev | Count | 95% CI | Mean | Stdev | Count | 95% CI | Mean | Stdev | Count | 95% CI | Mean | Stdev | Count | 95% CI | Mean | Stdev | Count | 95% CI | DESCRIPTION OF SOURCE / MATRIX | Colour designation | Certified Date | Link | Product Status
GRE-07 | 805.8025 | 30.17894 | 40 | +/- 10 | 238.976 | 11.23013 | 50 | +/- 3 | 414.76 | 33.19304 | 50 | +/- 10 | 570.641 | 13.50752 | 39 | +/- 4 | 1699.625 | 88.48806 | 50 | +/- 25 | nr | nr | nr | nr | Gascoyne region, Western Australia | nr | 2023-05-30 | GRE-07
GRE-11 | 2331.455 | 135.1624 | 40 | +/- 44 | 522.926 | 16.87077 | 50 | +/- 5 | 6120.892 | 222.7383 | 40 | +/- 72 | 3573.748 | 153.1287 | 50 | +/- 44 | 5085.606 | 240.1829 | 40 | +/- 78 | nr | nr | nr | nr | Gascoyne region, Western Australia | nr | 2023-05-30 | GRE-11
GRE-09 | 2577.2125 | 162.1052 | 40 | +/- 53 | 619.534 | 26.70161 | 50 | +/- 8 | 674.175 | 29.45043 | 40 | +/- 10 | 2064.76 | 101.7227 | 50 | +/- 29 | 6449.721 | 297.8951 | 40 | +/- 96 | nr | nr | nr | nr | Gascoyne region, Western Australia | nr | 2023-05-30 | GRE-09
GRE-13 | 2938.37 | 148.4365 | 40 | +/- 48 | 1850.13 | 111.5271 | 50 | +/- 32 | 3061.416 | 130.6361 | 50 | +/- 38 | 1144.276 | 63.24929 | 50 | +/- 18 | 343.9466 | 61.59069 | 50 | +/- 18 | nr | nr | nr | nr | Massive, fine-grained microporphyritic trachyte, Dubbo, NSW | nr | 2023-05-30 | GRE-13
GRE-12 | 3215.665 | 192.8074 | 40 | +/- 62 | 928.4408 | 29.09878 | 49 | +/- 8 | 290.12 | 25.45716 | 50 | +/- 7 | 2029.554 | 104.6106 | 50 | +/- 30 | 2051.555 | 156.6329 | 50 | +/- 45 | nr | nr | nr | nr | Gascoyne region, Western Australia | nr | 2023-05-30 | GRE-12
GRE-10 | 4064.4625 | 217.1222 | 40 | +/- 70 | 833.776 | 31.02629 | 50 | +/- 9 | 93.312 | 16.92157 | 50 | +/- 5 | 2914.106 | 129.5055 | 50 | +/- 37 | 8703.449 | 328.5243 | 40 | +/- 106 | nr | nr | nr | nr | Gascoyne region, Western Australia | nr | 2023-05-30 | GRE-10
GRE-08 | 5099.377 | 84.99753 | 30 | +/- 32 | 1467.465 | 51.09235 | 40 | +/- 17 | 1039.525 | 34.6225 | 40 | +/- 11 | 4432.75 | 197.3374 | 50 | +/- 57 | 8978.507 | 347.6235 | 40 | +/- 113 | nr | nr | nr | nr | Gascoyne region, Western Australia | nr | 2023-05-30 | GRE-08
GRE-06 | 158789 | 801.0495 | 40 | +/- 259 | 96290.92 | 330.3225 | 40 | +/- 107 | nr | nr | nr | nr | 71339.44 | 667.9083 | 50 | +/- 192 | 81430 | nr | nr | nr | 0.353717 | 0.008368145 | 30 | +/- 0.003 | Lanthanide Concentrate, Western Australia | nr | 2014-09-12 | GRE-06

## Geochem Base Metal CRM List
GEOSTATS PTY LTD
Mining Industry Consultants
Reference Material Manufacture and Sales
Certified Base Metal Reference Materials
Low stock materials highlighted in red.
| GENERALLY 4 ACID DIGEST WITH AAS OR ICP FINISH - INCLUDES SOME XRF VALUES | [86 empty] | Partial Digest (AR etc)
| Nickel Statistics (ppm) |  |  |  | Copper Statistics (ppm) |  |  |  | Zinc Statistics (ppm) |  |  |  | Lead Statistics (ppm) |  |  |  | Arsenic Statistics (ppm) |  |  |  | Cobalt Statistics (ppm) |  |  |  | Silver Statistics (ppm) |  |  |  |  | ISCC-NBS, SP440 |  | Certificate |  | NEUTRON ACTIVATION ANALYSES - SINGLE ANALYSIS ONLY NEUTRON ACTIVATION ANALYSES - SINGLE ANALYSIS ONLY NEUTRON ACTIVATION ANALYSES - SINGLE ANALYSIS ONLY NEUTRON ACTIVATION ANALYSES - SINGLE ANALYSIS ONLY NEUTRON ACTIVATION ANALYSES - SINGLE ANALYSIS ONLY | [39 empty] | Major Elements (Fusion / XRF) - Indicative Only | [13 empty] | Nickel Statistics (ppm) |  |  |  | Copper Statistics (ppm) |  |  |  | Zinc Statistics (ppm) |  |  |  | Lead Statistics (ppm) |  |  |  | Arsenic Statistics (ppm) |  |  |  | Cobalt Statistics (ppm) |  |  |  | Silver Statistics (ppm)
Product Code | Mean | Stdev | Count | 95% CI | Mean | Stdev | Count | 95% CI | Mean | Stdev | Count | 95% CI | Mean | Stdev | Count | 95% CI | Mean | Stdev | Count | 95% CI | Mean | Stdev | Count | 95% CI | Mean | Stdev | Count | 95% CI | DESCRIPTION OF SOURCE / MATRIX | Colour designation | Certified Date | Link | Product Code | Antimony | Arsenic | Barium | Bromine | Cadmium | Cerium | Caesium | Chromium | Cobalt | Europium | Gold ppb | Hafnium | Iridium ppb | Iron % | Lanthanum | Lutetium | Molybdenum | Nickel | Rubidium | Samarium | Scandium | Selenium | Sodium % | Tantalum | Tellurium | Terbium | Thorium | Tin | Tungsten | Uranium | Ytterbium | Zinc | Zirconium | Calcium% | Potassium % | Silver | Mercury | Neodymium | Strontium | Product Code | Fe | SiO2 | Al2O3 | TiO2 | MnO | CaO | P | S | MgO | K2O | Na2O | LOI1000 | Product Status | Product Code | Mean | Stdev | Count | 95% CI | Mean | Stdev | Count | 95% CI | Mean | Stdev | Count | 95% CI | Mean | Stdev | Count | 95% CI | Mean | Stdev | Count | 95% CI | Mean | Stdev | Count | 95% CI | Mean | Stdev | Count | 95% CI
GBM318-7 | 1.924828 | 0.9716099 | 29 | +/- 0.4 | 2.525194 | 1.074158 | 31 | +/- 0.4 | 2.230762 | 0.6589417 | 21 | +/- 0.3 | 2.497417 | 1.72706 | 24 | +/- 0.7 | 1.861538 | 1.569256 | 13 | +/- 1 | 0.5909091 | 0.3418905 | 11 | +/- 0.2 | 0.1226667 | 0.09017021 | 6 | +/- 0.1 | Pure silica | White | April-2018 | GBM318-7 | GBM318-7 | <0.2 | 0.5 | <100 | <2 | <10 | <10 | <2 | <10 | <1 | <0.5 | <5 | <5 | <50 | <0.5 | <2 | <0.2 | <10 | <20 | <20 | 0.2 | 0.1 | <10 | 0 | <2 | <20 | <1 | 0.7 | <200 | <5 | <1 | <0.5 | <200 | <500 | nr | nr | <5 | nr | nr | nr | GBM318-7 | 0.03496503 | 99.53 | 0.27 | 0.04 | <0.01 | 0.02 | 0.001745962 | <0.001 | 0.01 | 0.005 | <0.01 | 0.06 |  | GBM318-7 | 2.444556 | 2.265693 | 27 | +/- 0.9 | 2.289927 | 1.067492 | 41 | +/- 0.3 | 5.405522 | 4.635252 | 23 | +/- 2 | 2.156952 | 1.777968 | 21 | +/- 0.8 | 3.546118 | 3.107776 | 17 | +/- 1.6 | 0.5356 | 0.3963041 | 10 | +/- 0.3 | 0.3775455 | 0.2466096 | 11 | +/- 0.17
GBM316-9 | 2.615745 | 1.128118 | 47 | +/- 0.3 | 709.8882 | 23.20581 | 73 | +/- 5.5 | 40.2001 | 3.36874 | 67 | +/- 0.8 | 10.29678 | 2.163309 | 59 | +/- 0.6 | 3.19876 | nr | nr | nr | 7.075556 | 0.940269 | 63 | +/- 0.2 | 0.5469512 | 0.1418489 | 41 | +/- 0.05 | Copper gold tailings, low sulphide ex Philippines | Very Light Gray | April-2016 | GBM316-9 | GBM316-9 | 0.3 | 2 | 1120 | <2 | <10 | 17.6 | 1 | <20 | 7 | 0.6 | 109 | <5 | <50 | 3.1 | 9 | 0.129 | <10 | <20 | 60 | 2.5 | 5.8 | <10 | 3.46 | <2 | <20 | <1 | 1.7 | <200 | <5 | 1 | 1 | <100 | <500 | nr | nr | <5 | nr | nr | nr | GBM316-9 | 3.07 | 60.67 | 16.9 | 0.122 | 0.38 | 3.89 | 0.067 | 0.057 | 1.4 | 4.7 | 5.044 | 2.04 |  | GBM316-9 | 2.569302 | 1.544354 | 43 | +/- 0.5 | 716.8623 | 33.67183 | 82 | +/- 7.4 | 34.64413 | 4.628212 | 63 | +/- 1.2 | 8.029056 | 2.257332 | 54 | +/- 0.6 | 2.559259 | nr | nr | nr | 6.938017 | 1.305536 | 59 | +/- 0.3 | 0.4475 | 0.08094791 | 40 | +/- 0.03
GBM316-6 | 2.730612 | 1.271681 | 49 | +/- 0.4 | 701.1432 | 19.98292 | 75 | +/- 4.6 | 44.8281 | 4.231317 | 70 | +/- 1 | 11.08983 | 1.995881 | 60 | +/- 0.5 | 2.927087 | nr | nr | nr | 7.691227 | 0.932761 | 66 | +/- 0.2 | 0.534186 | 0.1434977 | 43 | +/- 0.04 | Copper gold tailings, low sulphide ex Philippines | Very Light Gray | April-2016 | GBM316-6 | GBM316-6 | 0.2 | 2 | 1070 | <2 | <10 | 18.6 | 1 | <20 | 7 | 0.8 | 92.1 | <5 | <50 | 3 | 9 | 0.13 | <10 | <20 | 60 | 2.4 | 5.8 | <10 | 3.31 | <2 | <20 | <1 | 1.7 | <200 | <5 | 1 | 1 | <100 | <500 | nr | nr | <5 | nr | nr | nr | GBM316-6 | 3.11 | 60.44 | 16.91 | 0.123 | 0.385 | 3.99 | 0.068 | 0.066 | 1.47 | 4.64 | 5.037 | 2.15 |  | GBM316-6 | 2.488913 | 1.706214 | 46 | +/- 0.5 | 702.5033 | 31.55293 | 82 | +/- 7 | 38.68063 | 3.808277 | 63 | +/- 1 | 8.103333 | 1.494212 | 51 | +/- 0.4 | 2.515667 | 1.008032 | 30 | +/- 0.4 | 6.950946 | 1.175271 | 56 | +/- 0.3 | 0.44525 | 0.1120208 | 40 | +/- 0.04
GBM913-6 | 4.21413 | 1.529882 | 54 | +/- 0.4 | 3321.384 | 111.7156 | 73 | +/- 26.2 | 28.83631 | 3.642808 | 61 | +/- 0.9 | 206.8412 | 14.85925 | 62 | +/- 3.8 | 1104.424 | 74.81347 | 59 | +/- 19.7 | 6.2124 | 0.6615383 | 60 | +/- 0.2 | 0.4566667 | nr | nr | nr | High sulphide epithermal deposit in Peru | Light Gray | October-2013 | GBM913-6 | GBM913-6 | 40.9 | 1140 | 2260 | <0.479 | <5 | 2 | <0.201 | <20.5 | 6.33 | nr | 6640 | 11.6 | <20 | 1.09 | 1.35 | 0.18 | 7.39 | <10 | <3.85 | 0.282 | 3.73 | 5.53 | <0.0174 | 0.364 | nr | <0.0874 | 1.69 | nr | 1.35 | 1.05 | nr | 50 | nr | nr | nr | <1 | nr | nr | nr | GBM913-6 | 0.93 | 85.97 | 0.16 | 0.858 | 0.02 | <0.01 | 0.011 | 10.4 | 0.04 | 0.017 | <0.02 | 10.56 |  | GBM913-6 | 4.488241 | 1.485829 | 48 | +/- 0.4 | 3212.608 | 172.407 | 75 | +/- 39.9 | 23.75624 | 3.286067 | 60 | +/- 0.9 | 209.5765 | 18.57665 | 60 | +/- 4.8 | 1159.67 | 70.74475 | 60 | +/- 18.4 | 5.971252 | 0.5925009 | 49 | +/- 0.2 | 0.1994118 | nr | nr | nr
GBM913-2 | 4.39749 | 1.737904 | 49 | +/- 0.5 | 10.71252 | 4.576205 | 61 | +/- 1.2 | 9.474617 | 4.32956 | 60 | +/- 1.1 | 16.91639 | 5.136513 | 59 | +/- 1.4 | 21.9733125 | 7.516797 | 48 | +/- 2.2 | 2.047742 | 0.9957299 | 31 | +/- 0.4 | 0.8946364 | nr | nr | nr | Coffee rock | Pale Reddish Brown | October-2013 | GBM913-2 | GBM913-2 | 0.276 | 23.7 | 49.7 | 4.24 | <2.15 | 33.1 | 0.376 | 153 | 1.3 | nr | <1.06 | 14.5 | <20 | 18.2 | 6.33 | 0.223 | 6.81 | <10 | 9.53 | 0.264 | 13.8 | <2.52 | 0.101 | 3.83 | nr | <0.0977 | 113 | nr | 1.43 | 12.6 | nr | 10 | nr | nr | nr | <1 | nr | nr | nr | GBM913-2 | 15.83059 | 14.58 | 40.16 | 1.4525 | 0.015 | -0.01 | 0.01579332 | 0.07104325 | 0.005 | 0.1455 | 0.01174 | 20.86 |  | GBM913-2 | 4.538535 | 2.467842 | 36 | +/- 0.8 | 9.188103 | 3.440458 | 58 | +/- 0.9 | 6.915333 | 4.053222 | 51 | +/- 1.2 | 13.19383 | 6.152915 | 51 | +/- 1.7 | 10.458 | 5.725873 | 45 | +/- 1.7 | 2.8656 | nr | nr | nr | 0.5087692 | nr | nr | nr
GBM315-5 | 4.699057 | 2.096297 | 53 | +/- 0.6 | 44.76354 | 4.361465 | 65 | +/- 1.1 | 154.4561 | 7.475898 | 67 | +/- 1.8 | 67.00984 | 4.180046 | 63 | +/- 1.1 | 72.1831 | 5.151426 | 58 | +/- 1.4 | 8.847333 | 0.9900965 | 60 | +/- 0.3 | 14.77785 | 0.8366441 | 65 | +/- 0.21 | Silver sulphide ex Laos | Very Light Gray | April-2015 | GBM315-5 | GBM315-5 | 6.9 | 75 | 610 | <0.5 | <5 | 35 | 9.2 | <20 | 9 | 0.6 | 991 | 3 | <50 | 3.1 | 22 | 0.2 | 2 | <5 | 230 | 2.9 | 10.1 | <10 | 0.227 | 0.3 | nr | <0.5 | 11.2 | nr | 5 | 3 | <2 | 130 | nr | nr | nr | 14 | nr | nr | nr | GBM315-5 | 3.153846 | 70.7 | 12.66 | 0.38 | 0.12 | 1.42 | 0.05499782 | 0.9291149 | 1.18 | 5.97 | 0.29 | 2.77 |  | GBM315-5 | 3.942273 | 1.351505 | 44 | +/- 0.4 | 44.11083 | 3.663693 | 72 | +/- 0.9 | 149.7436 | 8.410502 | 69 | +/- 2 | 66.69097 | 5.533039 | 65 | +/- 1.4 | 70.49207 | 4.771663 | 58 | +/- 1.3 | 9.380581 | 1.765653 | 62 | +/- 0.5 | 14.2804 | 1.010203 | 75 | +/- 0.23
GBM914-7 | 4.755859375 | 1.848644 | 64 | +/- 0.5 | 34.27885 | 3.839876 | 74 | +/- 0.9 | 84.44507 | 5.358368 | 71 | +/- 1.3 | 49.77889 | 4.053843 | 72 | +/- 1 | 48.51125 | 3.703629 | 64 | +/- 0.9 | 9.387619 | 0.7827201 | 63 | +/- 0.2 | 8.846688 | 0.6888518 | 77 | +/- 0.16 | Oxide ex Laos | Pale Yellowish Orange | October-2014 | GBM914-7 | GBM914-7 | 4.5 | 49 | 400 | 0.6 | <5 | 51.3 | 10 | <20 | 9 | 0.764 | 1290 | 3 | <50 | 3.7 | 24.6 | 0.2 | 2.28 | <5 | 190 | 3.37 | 11.6 | <10 | 0.105 | 0.6 | nr | 0.5 | 13 | nr | 4.07 | 3.6 | <2 | 81 | nr | nr | nr | 9 | nr | nr | nr | GBM914-7 | 3.66 | 69.59 | 15.27 | 0.46 | 0.15 | 0.09 | 0.046 | 0.08 | 0.65 | 3.84 | 0.11 | 4.49 |  | GBM914-7 | 2.531333 | 0.4823773 | 30 | +/- 0.2 | 30.89824 | 4.005246 | 70 | +/- 1 | 70.67018 | 6.015254 | 61 | +/- 1.6 | 47.36182 | 3.83915 | 55 | +/- 1 | 46.89056 | 4.154625 | 54 | +/- 1.1 | 9.311204 | 0.8682349 | 49 | +/- 0.3 | 7.883946 | 0.8156475 | 74 | +/- 0.19
GBM320-2 | 4.758571 | 0.6787994 | 42 | +/- 0.2 | 117.1454 | 6.225772 | 59 | +/- 1.6 | 12.14087 | 1.666416 | 46 | +/- 0.5 | 56.18717 | 3.616465 | 53 | +/- 1 | 42.24795 | 2.535687 | 39 | +/- 0.8 | 4.36551 | 0.7429952 | 49 | +/- 0.2 | 27.12767 | 1.067344 | 52 | +/- 0.3 | High silica gold sulphide, Cajamarca, Peru | Very light gray | April-2020 | GBM320-2 | GBM320-2 | 110 | 46 | 1920 | <2 | <10 | 5 | <2 | <20 | 4.1 | <0.5 | 3850 | 8 | <50 | 1 | 3 | <0.2 | <10 | <20 | <20 | 0.3 | 2.2 | <10 | 0.112 | <2 | <20 | <1 | 1.5 | <200 | <5 | 2 | <0.5 | <200 | <500 | nr | nr | 27 | nr | nr | nr | GBM320-2 | 1.01 | 95.63 | 0.82 | 0.76 | 0.05 | 0.09 | 0.008 | 0.12 | 0.08 | 0.16 | 0.17 | 0.27 |  | GBM320-2 | 4.537907 | 0.6713865 | 43 | +/- 0.2 | 112.2535 | 6.678444 | 62 | +/- 1.7 | 9.705909 | 1.423622 | 44 | +/- 0.4 | 28.90479 | 2.694312 | 48 | +/- 0.8 | 9.547358 | 1.683192 | 53 | +/- 0.5 | 3.902326 | 0.4624152 | 43 | +/- 0.1 | 11.34175 | 1.001982 | 64 | +/- 0.25
GBM917-3 | 4.768217 | 1.631265 | 46 | +/- 0.5 | 54.18276 | 6.562998 | 65 | +/- 1.6 | 174.8488 | 7.838397 | 63 | +/- 2 | 27.54085 | 3.320788 | 63 | +/- 0.8 | 41.68888 | 5.274425 | 50 | +/- 1.5 | 17.60505 | 2.031558 | 66 | +/- 0.5 | 4.820548 | 0.6066659 | 62 | +/- 0.16 | Low grade sulphide ore ex Laos | Very light gray | October-2017 | GBM917-3 | GBM917-3 | 4.1 | 40.2 | 875 | <2 | <10 | 43 | 16 | 6 | 17 | 1.1 | 288 | <5 | <50 | 5.1 | 22 | 0.3 | <10 | <20 | 283 | 4 | 17.4 | <10 | 0.37 | <2 | <20 | 1 | 8.6 | <200 | 12 | 2 | 2.2 | <200 | <500 | nr | nr | <5 | nr | nr | nr | GBM917-3 | 5.1 | 60.19 | 16.69 | 0.635 | 0.203 | 0.973 | 0.09 | 0.552 | 2.25 | 7.7 | 0.5 | 3.26 |  | GBM917-3 | 4.9584 | 1.927071 | 40 | +/- 0.6 | 53.79776 | 5.828212 | 63 | +/- 1.5 | 165.2479 | 10.86144 | 63 | +/- 2.8 | 27.11271 | 4.032683 | 58 | +/- 1.1 | 40.90579 | 7.273364 | 57 | +/- 1.9 | 16.80405 | 1.625141 | 44 | +/- 0.5 | 4.674225 | 0.5038074 | 71 | +/- 0.12
GBM916-5 | 4.806907 | 2.002826 | 54 | +/- 0.6 | 7005.99 | 243.0972 | 77 | +/- 55.5 | 268.0971 | 14.54573 | 68 | +/- 3.5 | 149.1062 | 15.16984 | 68 | +/- 3.7 | 21.6388 | 2.886167 | 54 | +/- 0.8 | 10.49769 | 1.361357 | 65 | +/- 0.3 | 2.260339 | 0.4098821 | 59 | +/- 0.11 | Copper sulphide ex Indonesia | Very light gray | October-2016 | GBM916-5 | GBM916-5 | 2.22 | 22 | 448 | <2 | <10 | 25.1 | 3 | <20 | 11 | 0.726 | 392 | <5 | <50 | 4.3 | 11.8 | 0.15 | 23 | <20 | 67 | 2 | 7 | <10 | 1.25 | <2 | <20 | <1 | 3.5 | <200 | <5 | <1 | 0.698 | 260 | <500 | nr | nr | <5 | nr | nr | nr | GBM916-5 | 4.174825 | 63.31 | 14.01 | 0.39 | 0.1 | 2.46 | 0.069 | 2.01 | 1.75 | 2.15 | 1.7 | 4.69 |  | GBM916-5 | 4.248919 | 1.424906 | 45 | +/- 0.4 | 7065.395 | 319.8561 | 88 | +/- 68.2 | 223.2366 | 14.43018 | 66 | +/- 3.6 | 84.77369 | 9.342059 | 65 | +/- 2.3 | 19.03745 | 3.354015 | 55 | +/- 0.9 | 9.961857 | 0.8949135 | 56 | +/- 0.2 | 2.255071 | 0.4079368 | 70 | +/- 0.1
GBM913-1 | 5.449241 | 1.453583 | 54 | +/- 0.4 | 3964.245 | 144.1622 | 73 | +/- 33.9 | 787.0113 | 47.29018 | 67 | +/- 11.6 | 476.9589 | 35.48116 | 63 | +/- 9 | 704.562 | 45.96526 | 59 | +/- 12.1 | 9.378138 | 0.9499632 | 58 | +/- 0.3 | 9.973984 | 0.5153921 | 61 | +/- 0.13 | Silica Pyrophillite from Peru | Light Gray | October-2013 | GBM913-1 | GBM913-1 | 30.1 | 706 | 604 | <0.456 | <5 | 28.5 | 0.518 | <22.9 | 10 | nr | 298 | 2.54 | <20 | 5.58 | 16.4 | 0.124 | 20.2 | <10 | 31.7 | 2.02 | 3.71 | <3.6 | 0.112 | 0.421 | nr | <0.0886 | 4.58 | nr | 34.1 | 3.45 | nr | 800 | nr | nr | nr | 9.4 | nr | nr | nr | GBM913-1 | 5.4 | 68.62 | 13.31 | 0.441 | 0.02 | 0.05 | 0.073 | 6.59 | 0.1 | 0.916 | 0.12132 | 7.8 |  | GBM913-1 | 5.802492 | 1.692678 | 46 | +/- 0.5 | 3942.359 | 199.1536 | 75 | +/- 46.1 | 793.1572 | 47.54707 | 66 | +/- 11.8 | 254.999375 | 29.45288 | 56 | +/- 8 | 707.014 | 30.98189 | 56 | +/- 8.4 | 9.732911 | 1.056405 | 51 | +/- 0.3 | 9.972196 | 0.6133159 | 69 | +/- 0.15
GBM316-10 | 5.692787 | 1.608594 | 61 | +/- 0.4 | 4553.706 | 146.4255 | 78 | +/- 33.2 | 178.0483 | 9.070184 | 72 | +/- 2.1 | 223.0162 | 13.18668 | 69 | +/- 3.2 | 178.7382 | 9.019501 | 61 | +/- 2.3 | 7.75625 | 0.5191446 | 56 | +/- 0.1 | 1.3095 | 0.1925161 | 60 | +/- 0.05 | Porphyry Copper, with quartz, iron, kaolinite and illite ex Indonesia | Pinkish Gray | April-2016 | GBM316-10 | GBM316-10 | 9.5 | 179 | 490 | <2 | <10 | 21.1 | 2 | <20 | 8 | 0.6 | 295 | <5 | <50 | 3 | 12 | 0.144 | 30 | <20 | 40 | 2 | 8.1 | <10 | 0.451 | <2 | <20 | <1 | 3.3 | <200 | 7 | 1 | 1 | 160 | <500 | nr | nr | <5 | nr | nr | nr | GBM316-10 | 3.21 | 71.41 | 15 | 0.06 | 0.48 | 0.41 | 0.058 | 1.07 | 0.69 | 1.35 | 0.701 | 5.28 |  | GBM316-10 | 4.583958 | 1.011161 | 48 | +/- 0.3 | 4594.816 | 186.6492 | 79 | +/- 42.1 | 130.346 | 11.41073 | 68 | +/- 2.8 | 114.4739 | 14.19101 | 62 | +/- 3.6 | 170.0661 | 11.41983 | 69 | +/- 2.8 | 7.256729 | 0.5266962 | 48 | +/- 0.2 | 1.266393 | 0.1836939 | 61 | +/- 0.05
GBM319-10 | 5.731569 | 1.719515 | 51 | +/- 0.5 | 121.563 | 9.976675 | 63 | +/- 2.5 | 831.3035 | 37.24426 | 66 | +/- 9.2 | 75.00741 | 6.724378 | 58 | +/- 1.8 | 2196.03 | 124.2747 | 58 | +/- 33 | 3.2014 | 1.037523 | 50 | +/- 0.3 | 1.09466 | 0.1850424 | 47 | +/- 0.05 | Oxidised coarse grained hydraulic breccia, Eastern Pilbara Western Australia | Moderate reddish brown | April-2019 | GBM319-10 | GBM319-10 | 17.1 | 2145 | <100 | <2 | <10 | 22 | 2 | <20 | 3 | 0.6 | 94 | <5 | <50 | 18.8 | 12 | 0.2 | <10 | <20 | 29 | 1.9 | 8.6 | 12 | 0.14 | <2 | <20 | <1 | 3.3 | <200 | 6 | <1 | 1.2 | 800 | <500 | nr | nr | <5 | nr | nr | nr | GBM319-10 | 19.3 | 56.07 | 9.23 | 0.58 | 0.08 | 0.09 | 0.059 | 0.13 | 0.16 | 1.36 | 0.19 | 3.59 |  | GBM319-10 | 4.74524 | 2.001386 | 50 | +/- 0.6 | 116.3253 | 9.401461 | 71 | +/- 2.2 | 804.0899375 | 47.31959 | 64 | +/- 11.9 | 59.11995 | 12.28701 | 62 | +/- 3.1 | 2135.443 | 119.171 | 59 | +/- 31.3 | 3.08295 | 1.093133 | 40 | +/- 0.4 | 0.8429348 | 0.1446882 | 46 | +/- 0.04
GBM913-9 | 5.89414 | 2.130464 | 57 | +/- 0.6 | 4542.38 | 132.2186 | 73 | +/- 31.1 | 157.7183 | 6.603397 | 61 | +/- 1.7 | 403.5068 | 27.72321 | 64 | +/- 7 | 611.3525 | 35.87153 | 59 | +/- 9.4 | 12.58697 | 1.401398 | 66 | +/- 0.3 | 3.825407 | 0.2196449 | 54 | +/- 0.06 | Argillic from Peru | Medium Gray | October-2013 | GBM913-9 | GBM913-9 | 36.8 | 620 | 136 | <0.469 | <3.16 | 32 | <0.193 | 1.14 | 12.7 | nr | 233 | 2.55 | <20 | 6.46 | 17.7 | 0.15 | 37.9 | 10 | <4.01 | 2.56 | 3.32 | 4.02 | 0.0745 | 0.553 | nr | <0.152 | 4.97 | nr | 44 | 2.14 | nr | 150 | nr | nr | nr | 3.5 | nr | nr | nr | GBM913-9 | 6.22 | 63.75 | 17.29 | 0.588 | 0.02 | 0.04 | 0.101 | 7.23 | 0.04 | 0.187 | 0.05392 | 8 |  | GBM913-9 | 5.495781 | 1.474504 | 44 | +/- 0.5 | 4493.619 | 187.4704 | 71 | +/- 44.7 | 148.8512 | 11.97755 | 65 | +/- 3 | 176.524 | 12.25771 | 48 | +/- 3.6 | 600.2588 | 29.47982 | 58 | +/- 7.8 | 12.85931 | 1.629748 | 55 | +/- 0.4 | 3.650477 | 0.3574957 | 68 | +/- 0.09
GBM914-4 | 6.19 | 2.530706 | 65 | +/- 0.6 | 863.5939 | 39.58677 | 82 | +/- 8.8 | 201.8191 | 13.63825 | 77 | +/- 3.1 | 42.25569 | 5.550867 | 72 | +/- 1.3 | 13.23263 | 2.536403 | 57 | +/- 0.7 | 15.02056 | 1.796842 | 71 | +/- 0.4 | 0.817 | 0.1919742 | 50 | +/- 0.06 | Copper Pyrite final tail | Medium Light Gray | October-2014 | GBM914-4 | GBM914-4 | 0.6 | 13 | 510 | 1.2 | <5 | 63 | 1.58 | 40 | 16 | <0.826 | 198 | 2 | <50 | 20.6 | 46.3 | <0.2 | 36.7 | 8 | 100 | 4.39 | 4.14 | <10 | 1.89 | <0.5 | nr | 0.5 | 5.7 | nr | 26.5 | 6.5 | <2 | 220 | nr | nr | nr | <1 | nr | nr | nr | GBM914-4 | 19.94 | 41.55 | 10.17 | 0.3 | 0.21 | 5.47 | 0.08 | 1.07 | 1.72 | 3.49 | 2.59 | 3.24 |  | GBM914-4 | 5.541667 | 2.502439 | 48 | +/- 0.7 | 867.6435 | 55.4112 | 75 | +/- 12.8 | 190.0303 | 16.33948 | 63 | +/- 4.1 | 42.09529 | 9.22878 | 58 | +/- 2.4 | 12.91989 | 3.356277 | 46 | +/- 1 | 14.45223 | 2.142994 | 48 | +/- 0.6 | 0.9168833 | 0.3011004 | 60 | +/- 0.08
GBM913-8 | 6.357526 | 1.411832 | 57 | +/- 0.4 | 4378.919 | 149.4364 | 73 | +/- 35.1 | 127.1686 | 7.514424 | 62 | +/- 1.9 | 922.9414 | 49.35476 | 65 | +/- 12.3 | 1409.102 | 72.45698 | 58 | +/- 19.2 | 11.721875 | 1.372518 | 64 | +/- 0.3 | 6.700627 | 0.3806783 | 59 | +/- 0.1 | Silica alunite from Peru | Medium Light Gray | October-2013 | GBM913-8 | GBM913-8 | 56.6 | 1440 | 311 | <0.502 | 3.86 | 23.9 | <0.232 | <38.5 | 11.8 | nr | 257 | 4.14 | <20 | 5.01 | 12.5 | 0.174 | 42 | <10 | 6.72 | 1.69 | 3.19 | <2.75 | 0.257 | 0.475 | nr | <0.1 | 3.26 | nr | 30.1 | 1.96 | nr | 150 | nr | nr | nr | 6.5 | nr | nr | nr | GBM913-8 | 4.69 | 71.07 | 8.4 | 0.546 | 0.01 | 0.05 | 0.062 | 7.21 | 0.04 | 0.989 | 0.32352 | 10.62 |  | GBM913-8 | 6.400325 | 1.738066 | 53 | +/- 0.5 | 4369.886 | 197.6748 | 73 | +/- 46.4 | 111.3795 | 11.77208 | 67 | +/- 2.9 | 539.6762 | 58.67997 | 57 | +/- 15.7 | 1462.56 | 87.77738 | 61 | +/- 22.7 | 11.67139 | 1.248137 | 55 | +/- 0.3 | 6.573757 | 0.4295414 | 70 | +/- 0.1
GBM913-10 | 7.331717 | 1.948203 | 60 | +/- 0.5 | 3018.858 | 108.9031 | 72 | +/- 25.8 | 379.5885 | 17.48063 | 65 | +/- 4.4 | 300.2092 | 32.66761 | 65 | +/- 8.2 | 823.3228 | 54.1539 | 60 | +/- 14.1 | 10.12473 | 0.8952987 | 62 | +/- 0.2 | 2.975057 | 0.2061622 | 53 | +/- 0.06 | Silica Diaspore from Peru | Light Gray | October-2013 | GBM913-10 | GBM913-10 | 41.1 | 808 | 483 | <0.509 | <3.45 | 29.8 | 1.28 | 12 | 10 | nr | 129 | 3.39 | <20 | 6.38 | 17.3 | <0.0627 | 9.6 | <10 | 49 | 2.31 | 5.15 | <3.99 | 0.0934 | 0.32 | nr | <0.0969 | 4.42 | nr | 66.7 | 4.26 | nr | 360 | nr | nr | nr | 2.5 | nr | nr | nr | GBM913-10 | 6.2 | 66.65 | 14.41 | 0.489 | 0.02 | 0.07 | 0.069 | 7.19 | 0.14 | 0.904 | 0.0674 | 7.5 |  | GBM913-10 | 7.328942 | 1.762102 | 52 | +/- 0.5 | 3004.19 | 171.5051 | 72 | +/- 40.6 | 375.2843 | 25.12556 | 63 | +/- 6.4 | 178.603 | 18.25395 | 57 | +/- 4.9 | 828.7347 | 54.54516 | 58 | +/- 14.5 | 10.62098 | 1.102267 | 51 | +/- 0.3 | 2.934955 | 0.3154662 | 67 | +/- 0.08
GBM312-1 | 7.886239 | 4.161469 | 142 | +/- 0.7 | 10.69079 | 5.152942 | 182 | +/- 0.8 | 7.763152 | 4.53691 | 145 | +/- 0.7 | 16.52036875 | 5.968812 | 160 | +/- 0.9 | 16.88147 | 8.537748 | 144 | +/- 1.4 | 2.302611 | 1.514914 | 72 | +/- 0.4 | 0.7603816 | 0.6885213 | 76 | +/- 0.16 | Laterite | Moderate Reddish Brown | October-2012 | GBM312-1 | GBM312-1 | 3.02 | 24.25 | 110 | 4.57 | <5 | 23.75 | 0.65 | 183.5 | 2 | 0.1 | <1 | 14.3 | <10 | 16.6 | 5.5 | 0.2 | 23 | 8 | 15.5 | 0.75 | 12.4 | <2 | 0.0163 | 2.55 | <10 | 0.5 | 87.5 | <100 | 3 | 6.8 | 0.7045 | 10 | 440 | nr | nr | 2 | nr | nr | nr | GBM312-1 | 16.24 | 21.72 | 33.72 | 1.539 | 0.05 | 0.02 | 0.013 | 0.058 | 0.02 | 0.175 | 0.026 | 17.64 |  | GBM312-1 | nr | nr | nr | nr | nr | nr | nr | nr | nr | nr | nr | nr | nr | nr | nr | nr | nr | nr | nr | nr | nr | nr | nr | nr | nr | nr | nr | nr
GBM316-4 | 8.211475 | 2.174678 | 61 | +/- 0.6 | 10.2 | 3.592238 | 63 | +/- 0.9 | 7.325789 | 4.272372 | 57 | +/- 1.1 | 16.72759 | 4.039478 | 58 | +/- 1.1 | 22.86472 | 5.557167 | 53 | +/- 1.5 | 1.85439 | 0.9258079 | 41 | +/- 0.3 | 0.5196957 | nr | nr | nr | Laterite ex Darling Scarp | Pale Reddish Brown | April-2016 | GBM316-4 | GBM316-4 | 3 | 25 | 70 | 5.83 | <10 | 28.8 | 1 | 170 | 1 | <0.5 | <10 | 15 | <50 | 18 | 5 | 0.035 | 20 | <20 | <20 | 0.3 | 14.2 | <10 | 0.0962 | 3 | <20 | <1 | 89.1 | <200 | <5 | 7 | <1 | <100 | <500 | nr | nr | <5 | nr | nr | nr | GBM316-4 | 16.34 | 20.42 | 36.02 | 0.014 | 1.535 | 0.04 | 0.056 | 0.059 | 0.05 | 0.184 | 0.049 | 18.22 |  | GBM316-4 | 5.090652 | 2.717422 | 46 | +/- 0.8 | 8.045774 | 3.350022 | 62 | +/- 0.9 | 6.772163 | 4.21934 | 43 | +/- 1.3 | 11.5696 | 4.80659 | 50 | +/- 1.4 | 7.917391 | 3.589343 | 46 | +/- 1.1 | 2.182818 | 1.605992 | 33 | +/- 0.6 | 0.6277097 | 0.4303046 | 31 | +/- 0.16
GBM314-3 | 8.420877 | 1.668263 | 57 | +/- 0.4 | 286.8263 | 14.29399 | 71 | +/- 3.4 | 249.0339 | 15.07171 | 72 | +/- 3.6 | 21.043125 | 4.143062 | 64 | +/- 1 | 399.9571 | 21.43134 | 56 | +/- 5.8 | 7.2815 | 0.8957959 | 60 | +/- 0.2 | 6.90629 | 0.4338325 | 62 | +/- 0.11 | Arsenopyrite | Light Gray | April-2014 | GBM314-3 | GBM314-3 | 5.3 | 390 | 350 | <0.5 | <5 | 30 | 1.1 | <20 | 7 | <1 | 1900 | 2 | <50 | 4.4 | 20 | 0.2 | 2 | 9 | 50 | 3.4 | 8.7 | <5 | 0.684 | <0.5 | nr | <0.5 | 4.6 | nr | 6 | 4.2 | 3 | 220 | nr | nr | nr | 7 | nr | nr | nr | GBM314-3 | 5.01 | 69.66 | 11.14 | 0.2 | 0.07 | 1.87 | 0.021 | 3.36 | 0.89 | 2.98 | 1.15 | 4.39 |  | GBM314-3 | 8.366053 | 1.816802 | 57 | +/- 0.5 | 288.1523 | 16.9199 | 77 | +/- 3.9 | 243.1303 | 14.86127 | 69 | +/- 3.6 | 20.50501 | 3.874813 | 69 | +/- 0.9 | 402.3299 | 26.39026 | 68 | +/- 6.4 | 7.665273 | 1.041445 | 55 | +/- 0.3 | 6.764662 | 0.5859259 | 74 | +/- 0.14
GBM319-7 | 8.466415 | 1.481819 | 53 | +/- 0.4 | 43367.52 | 1423.771 | 64 | +/- 358.5 | 658.918 | 32.79062 | 65 | +/- 8.2 | 60.881822 | 4.499787 | 50 | +/- 1.3 | 1241.349 | 55.67146 | 54 | +/- 15.3 | 44.64587 | 3.122669 | 63 | +/- 0.8 | 51.78525 | 2.801067 | 65 | +/- 0.7 | Oxide copper (fresh basalt), Pilbara Western Australia | Light brown | April-2019 | GBM319-7 | GBM319-7 | 489 | 1250 | <100 | <2 | <10 | 29 | 5 | <20 | 47 | 1 | 457 | <5 | <50 | 12.7 | 14 | 0.5 | <10 | <20 | 39 | 4.5 | 10.8 | <10 | 0.1 | <2 | <20 | <1 | 2 | <200 | 20 | <1 | 2.9 | 620 | <500 | nr | nr | 48 | nr | nr | nr | GBM319-7 | 12.7 | 57.67 | 8.88 | 0.81 | 0.05 | 0.21 | 0.059 | 0.08 | 1.6 | 0.9 | 0.15 | 5.3 |  | GBM319-7 | 7.682157 | 1.747576 | 51 | +/- 0.5 | 43103.48 | 1656.007 | 66 | +/- 410.2 | 644.2579 | 38.14305 | 63 | +/- 9.7 | 55.51143 | 8.581028 | 56 | +/- 2.3 | 1211.451 | 67.14149 | 58 | +/- 17.8 | 43.8935 | 4.119936 | 60 | +/- 1.1 | 49.23683 | 1.951851 | 70 | +/- 0.47
GBM917-2 | 8.82787 | 2.208567 | 54 | +/- 0.6 | 30.91441 | 2.911188 | 57 | +/- 0.8 | 120.5713 | 7.058913 | 66 | +/- 1.7 | 34.9955625 | 2.909638 | 64 | +/- 0.7 | 56.7405625 | 3.481905 | 48 | +/- 1 | 5.301603 | 0.8261243 | 58 | +/- 0.2 | 10.26264 | 0.8961715 | 66 | +/- 0.22 | Low grade transitional ore ex Laos | Yellowish gray | October-2017 | GBM917-2 | GBM917-2 | 5.1 | 56 | 416 | <2 | <10 | 30 | 4 | 5 | 5 | <0.5 | 196 | <5 | <50 | 2.1 | 18 | <0.2 | <10 | <20 | 123 | 1.7 | 3 | <10 | <0.05 | <2 | <20 | <1 | 12.2 | <200 | 6 | 3 | 1.1 | <200 | <500 | nr | nr | 10 | nr | nr | nr | GBM917-2 | 1.98 | 82.76 | 8.68 | 0.155 | 0.026 | 0.038 | 0.019 | 0.366 | 0.245 | 3.78 | 0.05 | 1.47 |  | GBM917-2 | 7.44117 | 1.674585 | 47 | +/- 0.5 | 30.86317 | 3.993197 | 69 | +/- 1 | 108.8134375 | 9.081521 | 64 | +/- 2.3 | 33.8948 | 4.313332 | 60 | +/- 1.1 | 56.675 | 5.386607 | 56 | +/- 1.5 | 4.951727 | 0.6602784 | 44 | +/- 0.2 | 9.979931 | 0.7741422 | 72 | +/- 0.18
GBM913-7 | 9.773934 | 2.344425 | 61 | +/- 0.6 | 7990.25 | 179.7663 | 66 | +/- 44.5 | 430.5868 | 19.7055 | 66 | +/- 4.9 | 632.7397 | 24.73048 | 63 | +/- 6.3 | 2051.542 | 100.3775 | 55 | +/- 27.4 | 17.02998 | 1.555998 | 65 | +/- 0.4 | 6.964915 | 0.4655341 | 59 | +/- 0.12 | Massive silica from Peru | Medium Gray | October-2013 | GBM913-7 | GBM913-7 | 87.7 | 2090 | 56.4 | <0.619 | 9.9 | 6 | <0.27 | <36.7 | 17 | nr | 370 | <1.51 | <20 | 5.9 | 4.94 | 0.167 | 39.1 | <10 | <5.61 | 0.569 | 2.01 | <5.64 | <0.0271 | <0.178 | nr | <0.121 | 1.57 | nr | 15.8 | 1.33 | nr | 440 | nr | nr | nr | 6.1 | nr | nr | nr | GBM913-7 | 5.61 | 82.96 | 2.01 | 0.649 | 0.03 | 0.02 | 0.022 | 6.52 | 0.06 | 0.12 | 0.04044 | 4.84 |  | GBM913-7 | 9.33135625 | 2.477437 | 56 | +/- 0.7 | 7951.354 | 299.3622 | 70 | +/- 71.9 | 412.3204 | 27.84146 | 65 | +/- 7 | 528.4204 | 54.38161 | 63 | +/- 13.8 | 2131.871 | 132.878 | 61 | +/- 34.3 | 17.40052 | 2.115123 | 56 | +/- 0.6 | 6.845386 | 0.5114657 | 70 | +/- 0.12
GBM920-1 | 10.05125 | 1.274677 | 40 | +/- 0.4 | 3430.714 | 94.85375 | 57 | +/- 25.4 | 3641.946 | 136.5061 | 57 | +/- 36.5 | 31135.75 | 817.8266 | 46 | +/- 245.5 | 490.7796 | 21.72398 | 50 | +/- 6.2 | 327.0365 | 13.48693 | 60 | +/- 3.5 | 157.4987 | 6.466086 | 48 | +/- 1.9 | Lead concentrate and tails composite | Medium dark gray | October-2020 | GBM920-1 | GBM920-1 | 511 | 520 | <100 | <2 | <10 | 21 | <2 | 59 | 350 | 1 | 322 | <5 | <50 | 22.7 | 13 | 0.4 | <10 | <20 | 30 | 2.7 | 6.4 | 18 | 0.123 | <2 | <20 | <1 | 2 | <200 | 6 | 2 | 2.4 | 3910 | <500 | nr | nr | 162 | nr | nr | nr | GBM920-1 | 21.9 | 40.96 | 4.74 | 0.17 | 0.11 | 1.49 | 0.028 | 16.05 | 2.47 | 0.28 | 0.22 | 13.87 |  | GBM920-1 | 10.143 | 1.714476 | 50 | +/- 0.5 | 3424.84 | 114.679 | 69 | +/- 27.8 | 3463.743 | 124.7882 | 55 | +/- 34 | 30995.98 | 1109.076 | 43 | +/- 345.4 | 494.6014 | 31.88974 | 58 | +/- 8.5 | 318.4231 | 24.47847 | 55 | +/- 6.7 | 154.5022 | 9.137804 | 59 | +/- 2.4
GBM914-3 | 10.11544 | 2.595726 | 68 | +/- 0.6 | 1441.416375 | 61.36825 | 80 | +/- 13.7 | 193.2917 | 10.33595 | 71 | +/- 2.5 | 46.01292 | 7.144898 | 72 | +/- 1.7 | 33.95935 | 3.980074 | 62 | +/- 1 | 33.96419 | 2.908384 | 74 | +/- 0.7 | 1.245088 | 0.1827286 | 57 | +/- 0.05 | Copper final tail | Medium Gray | October-2014 | GBM914-3 | GBM914-3 | 0.6 | 35 | 380 | 1.4 | <5 | 68.4 | 1.28 | 50 | 35 | 1.32 | 397 | 2 | <50 | 23.3 | 48.5 | <0.2 | 52.4 | 9 | 90 | 4.31 | 4.14 | <10 | 1.64 | 0.4 | nr | 0.6 | 5.5 | nr | 26.6 | 5.9 | <2 | 190 | nr | nr | nr | 2 | nr | nr | nr | GBM914-3 | 23.38 | 37.91 | 9.12 | 0.29 | 0.14 | 4.7 | 0.078 | 5.33 | 1.86 | 3.21 | 2.28 | 6.22 |  | GBM914-3 | 8.790891 | 2.184649 | 46 | +/- 0.7 | 1444.837 | 94.31312 | 77 | +/- 21.5 | 186.6368 | 17.47508 | 62 | +/- 4.5 | 44.68727 | 6.514135 | 52 | +/- 1.8 | 33.7134 | 3.783574 | 47 | +/- 1.1 | 32.80167 | 4.590616 | 54 | +/- 1.3 | 1.357164 | 0.349517 | 61 | +/- 0.09 | Low Stock
GBM316-3 | 10.7471 | 1.407308 | 62 | +/- 0.4 | 18.55901 | 3.250249 | 71 | +/- 0.8 | 48.1826 | 3.955119 | 68 | +/- 1 | 43.33765 | 4.993792 | 68 | +/- 1.2 | 5.28 | nr | nr | nr | 7.562742 | 1.004064 | 62 | +/- 0.3 | 0.1969375 | nr | nr | nr | Milled Granite | Light Gray | April-2016 | GBM316-3 | GBM316-3 | <0.2 | <1 | 490 | <2 | <10 | 41.1 | 3 | <20 | 7 | 0.8 | <10 | <5 | <50 | 2.3 | 27 | 0.0822 | <10 | <20 | 170 | 3.1 | 6.4 | <10 | 2.29 | <2 | <20 | <1 | 20.1 | <200 | <5 | 15 | 2 | <100 | <500 | nr | nr | <5 | nr | nr | nr | GBM316-3 | 2.39 | 71.92 | 13.1 | 0.034 | 0.475 | 2.06 | 0.052 | 0.033 | 0.88 | 3.7 | 3.539 | 0.66 |  | GBM316-3 | 8.4875 | 1.140794 | 56 | +/- 0.3 | 17.64378 | 2.599285 | 68 | +/- 0.6 | 36.62232 | 3.972166 | 63 | +/- 1 | 27.87166 | 2.857992 | 58 | +/- 0.8 | 1.576667 | nr | nr | nr | 5.915776 | 1.433024 | 58 | +/- 0.4 | 0.2391 | nr | nr | nr
GBM916-10 | 11.20086 | 2.33956 | 58 | +/- 0.6 | 2393.238 | 118.0125 | 76 | +/- 27.1 | 1235.343 | 77.51749 | 73 | +/- 18.2 | 281.96925 | 18.73071 | 68 | +/- 4.6 | 134.9564 | 11.51991 | 58 | +/- 3.1 | 319.0615 | 12.85063 | 59 | +/- 3.4 | 4.54890625 | 0.3945506 | 64 | +/- 0.1 | Sulphide tailings ex Western Australia | Medium gray | October-2016 | GBM916-10 | GBM916-10 | 6.87 | 150 | <50 | <2 | <10 | 25.8 | <1 | <20 | 335 | 1.28 | 219 | <5 | <50 | 24.2 | 13 | 0.43 | <10 | <20 | <20 | 2.9 | 8 | 16 | 0.144 | <2 | <20 | <1 | 2.4 | <200 | 5 | <1 | 2.34 | 1400 | <500 | nr | nr | <5 | nr | nr | nr | GBM916-10 | 23.61538 | 40.08 | 5.61 | 0.18 | 0.11 | 1.68 | 0.035 | 14.5 | 3.31 | 0.22 | 0.16 | 11.78 |  | GBM916-10 | 9.932182 | 3.049763 | 55 | +/- 0.8 | 2374.475 | 128.3702 | 87 | +/- 27.5 | 1142.095 | 62.79865 | 67 | +/- 15.4 | 277.2329 | 23.99969 | 72 | +/- 5.7 | 138.0581 | 11.81907 | 59 | +/- 3.1 | 316.6502 | 28.58188 | 64 | +/- 7.2 | 4.540357 | 0.5581182 | 70 | +/- 0.13
GBM317-2 | 11.41098 | 2.698607 | 56 | +/- 0.7 | 7414.44125 | 258.3251 | 72 | +/- 61.1 | 2356.1 | 125.2862 | 65 | +/- 31.3 | 338.4202 | 23.10335 | 64 | +/- 5.8 | 166.0067 | 11.64562 | 49 | +/- 3.4 | 387.8371 | 19.47656 | 60 | +/- 5.1 | 7.377368 | 0.4696561 | 57 | +/- 0.13 | Cu / Zn Sulphide Tailings and Feed Composite ex Western Australia | Medium dark gray | April-2017 | GBM317-2 | GBM317-2 | 8.5 | 180 | <50 | <2 | <10 | 23 | <2 | <20 | 425 | 1.2 | 285 | <5 | <50 | 28.8 | 11 | 0.4 | <10 | <20 | <50 | 2.7 | 6.9 | 17 | 0.12 | <2 | <20 | <1 | 1.8 | <200 | 5 | <1 | 1.3 | 2700 | <500 | nr | nr | 7 | nr | nr | nr | GBM317-2 | 27.92 | 33.83 | 4.82 | 0.162 | 0.129 | 1.63 | 0.039 | 16.8 | 3.03 | 0.208 | 0.15 | 13.4 |  | GBM317-2 | 10.57568 | 3.285823 | 44 | +/- 1 | 7286.815 | 315.7422 | 74 | +/- 73.7 | 2226.552 | 147.0107 | 62 | +/- 37.6 | 338.1864 | 27.30254 | 59 | +/- 7.2 | 169.3202 | 11.16164 | 51 | +/- 3.2 | 384.0449 | 23.93616 | 49 | +/- 6.9 | 7.567941 | 1.105104 | 68 | +/- 0.27
GBM914-10 | 11.41882 | 1.843666 | 126 | +/- 0.3 | 1860.398 | 69.11245 | 156 | +/- 11 | 9713.777 | 407.1302 | 147 | +/- 66.6 | 4682.711 | 196.2449 | 150 | +/- 31.8 | 11.45137 | 3.709228 | 108 | +/- 0.7 | 20.58747 | 1.996928 | 145 | +/- 0.3 | 9.507086 | 0.7112753 | 140 | +/- 0.12 | Cu / Zn / Pb minor sulphide | Medium Light Gray | October-2017 | GBM914-10 | GBM914-10 | 26.95 | 11.25 | 1755 | 1 | 31.45 | 62.7 | 3.82 | 35.5 | 20 | 1.5 | 149.5 | 2 | <50 | 5.15 | 33.6 | 0.15 | 20.15 | 13 | 121 | 5.355 | 13.75 | <10 | 1.98 | <0.5 | <20 | 0.8 | 5.9 | <200 | 4.905 | 2.4 | 1.8 | 10000 | <500 | nr | nr | 10 | nr | nr | nr | GBM914-10 | 5.15 | 59.36 | 13.11 | 0.56 | 0.31 | 5 | 0.102 | 1.49 | 2.96 | 3.62 | 2.36 | 1.35 |  | GBM914-10 | 9.667535 | 2.107516 | 99 | +/- 0.8 | 1887.183 | 92.63548 | 155 | +/- 20 | 9759.18275 | 409.1694 | 120 | +/- 75.3 | 4766.6 | 200.8855 | 124 | +/- 49.7 | 10.61828125 | 2.666218 | 96 | +/- 0.7 | 18.15525 | 1.593503 | 95 | +/- 0.4 | 9.498328 | 0.5619841 | 137 | +/- 0.16 | Low Stock
GBM321-7 | 12.14837 | 1.554117 | 49 | +/- 0.5 | 1517.596 | 36.43449 | 49 | +/- 10.6 | 300.083 | 11.44574 | 53 | +/- 3.2 | 37.08375 | 2.622694 | 48 | +/- 0.8 | 100.9976 | 6.090469 | 46 | +/- 1.8 | 20.580625 | 0.8072554 | 48 | +/- 0.2 | 2.659 | 0.2879619 | 48 | +/- 0.08 | Fresh volcanic agglomerate, Pilbara, WA | Very light gray | April-2021 | GBM321-7 | GBM321-7 | 30.8 | 104 | 311 | <2 | <10 | 52 | 4 | <20 | 21 | 0.8 | 461 | 6 | <50 | 3.4 | 26 | 0.3 | <10 | <20 | 105 | 3.9 | 6.8 | <10 | 0.21 | <2 | <20 | 1 | 7.87 | <200 | 6 | 2 | 2.2 | 280 | <500 | nr | nr | <5 | nr | nr | nr | GBM321-7 | 3.28 | 68.64 | 13.1 | 0.45 | 0.11 | 1.82 | 0.025 | 1.27 | 1.68 | 3.11 | 0.29 | 4.72 |  | GBM321-7 | 11.85255 | 1.374819 | 47 | +/- 0.4 | 1534.371 | 58.74949 | 69 | +/- 14.2 | 294.6479 | 12.98517 | 56 | +/- 3.5 | 34.59755 | 3.417271 | 53 | +/- 1 | 95.9251 | 9.731208 | 49 | +/- 2.8 | 19.98694 | 1.290396 | 49 | +/- 0.4 | 2.64745 | 0.2111887 | 60 | +/- 0.06
GBM916-1 | 12.44911 | 1.763251 | 56 | +/- 0.5 | 17.23156 | 5.09313 | 73 | +/- 1.2 | 45.04263 | 3.804116 | 59 | +/- 1 | 30.68690625 | 3.885227 | 64 | +/- 1 | 6.178762 | 1.581862 | 37 | +/- 0.5 | 8.676852 | 1.053313 | 54 | +/- 0.3 | 0.4407778 | nr | nr | nr | Oxide milled mine waste | Pale Red | October-2016 | GBM916-1 | GBM916-1 | 0.633 | 4.5 | 541 | <2 | <10 | 57.7 | 2 | 90.5 | 9 | <0.55 | 21.8 | 6 | <50 | 6 | 25.2 | 0.25 | <10 | <20 | 128 | 3 | 10.9 | <10 | 2.08 | 2 | <20 | <1 | 36.1 | <200 | <5 | 12 | 0.73 | <100 | <500 | nr | nr | <5 | nr | nr | nr | GBM916-1 | 5.44 | 59.7 | 17.98 | 0.804 | 0.06 | 2.39 | 0.03 | 0.03 | 1.39 | 2.45 | 2.70948 | 4.05 |  | GBM916-1 | 6.134423 | 1.454527 | 52 | +/- 0.4 | 13.64892 | 2.191695 | 65 | +/- 0.5 | 31.98513 | 4.760125 | 63 | +/- 1.2 | 21.90789 | 2.462704 | 57 | +/- 0.7 | 3.829459 | 1.439465 | 37 | +/- 0.5 | 4.125152 | 1.276633 | 46 | +/- 0.4 | 0.4286 | nr | nr | nr
GBM998-9 | 12.7018 | 4.394699 | 124 | +/- 0.8 | 21.98018 | 4.956703 | 138 | +/- 0.8 | 27.19143 | 9.849594 | 152 | +/- 1.6 | 7.923346 | 4.450099 | 107 | +/- 0.9 | 5.2 | 6.192598 | 32 | +/- 2.3 | 7.499561 | 3.433549 | 114 | +/- 0.6 | 101.1669 | 4.839744 | 127 | +/- 0.9 | Au/Ag ex Indonesia | Light brownish gray | October-2009 | GBM998-9 | GBM998-9 | <0.1 | <0.5 | <50 | <1 | <2 | 6.755 | 15.55 | 56.6 | 8.155 | 0.5 | 1740 | 18.25 | <20 | 2.045 | 2.91 | 0.22 | 2 | 15 | 480 | 1.42 | 7.605 | <1 | 1.11 | 0.705 | <5 | <0.5 | 0.84 | <50 | <1 | 0.5 | 1.23 | 30 | 776.5 | 1.6 | 1.78 | 99.15 | nr | nr | nr | GBM998-9 | nr | nr | nr | nr | nr | nr | nr | nr | nr | nr | nr | nr | Low Stock | GBM998-9 | nr | nr | nr | nr | nr | nr | nr | nr | nr | nr | nr | nr | nr | nr | nr | nr | nr | nr | nr | nr | nr | nr | nr | nr | nr | nr | nr | nr | Low Stock
GBM913-3 | 12.82146 | 1.271997 | 57 | +/- 0.3 | 33.98359 | 3.658039 | 63 | +/- 0.9 | 51.36661 | 3.105923 | 61 | +/- 0.8 | 20.43263 | 2.67397 | 59 | +/- 0.7 | 4.878033 | 2.56372 | 30 | +/- 1 | 12.13733 | 1.349285 | 64 | +/- 0.3 | 0.5535333 | nr | nr | nr | Basalt | Very Light Gray | October-2013 | GBM913-3 | GBM913-3 | 0.18 | 1.47 | 2420 | 0.494 | <1.82 | 139 | 1 | 16.1 | 11.8 | nr | <0.974 | 5.86 | <20 | 3.01 | 84.4 | 0.329 | 6.95 | 12 | 116 | 9.51 | 4.41 | <1.05 | 1.12 | 0.481 | nr | 0.937 | 24.7 | nr | 5.63 | 2.48 | nr | 65 | nr | nr | nr | <1 | nr | nr | nr | GBM913-3 | 3.006993 | 74.59 | 10.695 | 0.405 | 0.06 | 1.325 | 0.07972065 | 0.1891129 | 0.96 | 4.65 | 1.5351 | 0.89 |  | GBM913-3 | 12.39216 | 1.819427 | 54 | +/- 0.5 | 33.13515625 | 2.999666 | 64 | +/- 0.8 | 49.39792 | 5.220855 | 66 | +/- 1.3 | 15.93053 | 3.011339 | 57 | +/- 0.8 | 3.3588 | 1.637796 | 35 | +/- 0.6 | 12.5908 | 1.492758 | 54 | +/- 0.4 | 0.399 | nr | nr | nr
GBM906-6 | 12.99378 | 3.802315 | 119 | +/- 0.7 | 174.3453 | 24.97507 | 145 | +/- 4.1 | 209.9141 | 13.93708 | 138 | +/- 2.4 | 289.687 | 14.26756 | 127 | +/- 2.5 | 9.280128 | 2.871836 | 78 | +/- 0.7 | 7.71375 | 2.926737 | 112 | +/- 0.6 | 389.716 | 21.09508 | 115 | +/- 3.9 | Minor Sulphide in Indonesia. | Light gray | October-2009 | GBM906-6 | GBM906-6 | 0.978 | 8.625 | 39.6 | 0.295 | <2 | 6 | 15.2 | 63.25 | 10 | 0.768 | 13200 | 5.055 | 13.8 | 2.03 | 4.15 | 0.25 | 58.75 | 10 | 468 | 1.275 | 5.885 | <1 | 1.115 | 0.209 | <10 | <0.5 | 0.5135 | <50 | <3 | 0.459 | <0.5 | 225 | <100 | nr | nr | 385 | nr | <15.6 | <10.5 | GBM906-6 | nr | nr | nr | nr | nr | nr | nr | nr | nr | nr | nr | nr |  | GBM906-6 | nr | nr | nr | nr | nr | nr | nr | nr | nr | nr | nr | nr | nr | nr | nr | nr | nr | nr | nr | nr | nr | nr | nr | nr | nr | nr | nr | nr | Low Stock
GBM910-10 | 13.18554 | 2.21441 | 70 | +/- 0.5 | 33.39814 | 5.4556 | 80 | +/- 1.2 | 51.28981 | 10.25531 | 84 | +/- 2.2 | 37.06698 | 8.222925 | 82 | +/- 1.8 | 2.274042 | nr | nr | nr | 9.408841 | 2.281978 | 69 | +/- 0.6 | 0.5336207 | nr | nr | nr | Oxide material (granitic) | Grayish Orange Pink | October-2010 | GBM910-10 | GBM910-10 | 1.75 | 1.29 | 559 | 0.774 | <5 | 51.4 | 3.77 | 2.22 | 10.4 | <1 | <5 | 3.52 | <20 | 3.51 | 30.5 | 0.412 | <2 | 20.6 | 172 | 3.98 | 8.36 | <5 | 2.52 | 2.19 | <20 | 0.684 | 23.7 | <100 | <2 | 13.4 | 2.73 | 59.2 | <500 | nr | nr | 0.5 | nr | nr | nr | GBM910-10 | 3.68 | 69.76 | 13.06 | 0.587 | 0.06 | 2.5 | 0.038 | 0.028 | 1.04 | 3.47 | 3.427 | 0.54 |  | GBM910-10 | nr | nr | nr | nr | nr | nr | nr | nr | nr | nr | nr | nr | nr | nr | nr | nr | nr | nr | nr | nr | nr | nr | nr | nr | nr | nr | nr | nr
GBM912-3 | 13.19373 | 2.959374 | 89 | +/- 0.6 | 25.69044 | 3.09555 | 97 | +/- 0.6 | 41.19513 | 8.716571 | 101 | +/- 1.7 | 27.82026 | 5.761807 | 99 | +/- 1.2 | 2.40125 | nr | nr | nr | 8.394567 | 2.03608 | 90 | +/- 0.4 | 0.4124839 | 0.3684751 | 31 | +/- 0.14 | Milled Granite | Light Gray | October-2012 | GBM912-3 | GBM912-3 | <0.2 | 1 | 430 | 1.1 | <5 | 46 | 2.4 | 18 | 9 | 0.8 | <1 | 3.7 | <10 | 2.74 | 24 | 0.5 | <5 | 11 | 170 | 3.9 | 8 | <2 | 2.25 | 2 | <10 | 0.7 | 20.5 | <200 | <2 | 11.8 | 2.9 | 50 | <500 | nr | nr | 1 | nr | nr | nr | GBM912-3 | 2.65 | 71.36 | 12.68 | 0.529 | 0.06 | 2.06 | 0.035 | 0.034 | 1.52 | 3.72 | 3.024 | 0.89 |  | GBM912-3 | nr | nr | nr | nr | nr | nr | nr | nr | nr | nr | nr | nr | nr | nr | nr | nr | nr | nr | nr | nr | nr | nr | nr | nr | nr | nr | nr | nr
GBM314-7 | 13.74833 | 2.214615 | 66 | +/- 0.5 | 26.45754 | 3.814011 | 65 | +/- 1 | 47.18976 | 4.304587 | 62 | +/- 1.1 | 29.2896 | 3.866561 | 62 | +/- 1 | 3.745476 | nr | nr | nr | 8.930094 | 0.8222135 | 53 | +/- 0.2 | 0.41 | nr | nr | nr | Milled Granite | Very Light Gray | April-2014 | GBM314-7 | GBM314-7 | <0.1 | 1 | 440 | 1.1 | <5 | 38 | 2.2 | <20 | 8 | <1 | 2.45 | 4 | <50 | 2.4 | 22 | <0.2 | <1 | 14 | 180 | 3.4 | 6.7 | <5 | 1.85 | 2.1 | nr | 0.6 | 19.7 | nr | 1 | 13 | 3 | <100 | nr | nr | nr | <1 | nr | nr | nr | GBM314-7 | 2.66 | 71.03 | 12.82 | 0.53 | 0.05 | 2.03 | 0.038 | 0.04 | 1.54 | 3.74 | 3.05 | 0.92 |  | GBM314-7 | 10.8784 | 1.02148 | 50 | +/- 0.3 | 23.90555 | 3.933225 | 75 | +/- 0.9 | 32.17029 | 4.109012 | 62 | +/- 1.1 | 21.16176 | 3.483082 | 67 | +/- 0.9 | 2.6944 | nr | nr | nr | 6.913717 | 1.69331 | 53 | +/- 0.5 | 0.2493333 | nr | nr | nr
GBM399-2 | 14 | 5 | 54 | +/- 1.4 | 205 | 14 | 76 | +/- 3.2 | 309 | 23 | 62 | +/- 5.9 | 28 | 6 | 62 | +/- 1.5 | 4 | 2 | 31 | +/- 0.7 | 3 | nr | nr | nr | 0.7 | 0.3 | 38 | +/- 0.1 | Soil | Pinkish gray | April-1999 | GBM399-2 | GBM399-2 | 0.37 | 3.85 | <100 | <1 | nr | <2 | 33.5 | 17.4 | <1 | <0.5 | 372 | 3.2 | <20 | 0.21 | 0.54 | <0.2 | <5 | nr | 1310 | <0.2 | 0.4 | <5 | 1.29 | <1 | <5 | nr | <0.5 | nr | <2 | <2 | <0.5 | 358 | <500 | <1 | 4.18 | <5 | nr | nr | nr | GBM399-2 | nr | nr | nr | nr | nr | nr | nr | nr | nr | nr | nr | nr | Low Stock | GBM399-2 | nr | nr | nr | nr | nr | nr | nr | nr | nr | nr | nr | nr | nr | nr | nr | nr | nr | nr | nr | nr | nr | nr | nr | nr | nr | nr | nr | nr
GBM920-9 | 14.49408 | 1.922275 | 49 | +/- 0.6 | 19.62574 | 1.78212 | 47 | +/- 0.5 | 38.857 | 4.345014 | 50 | +/- 1.2 | 5.8115 | 2.853123 | 40 | +/- 0.9 | 2.439091 | nr | nr | nr | 10.4963 | 0.8314415 | 46 | +/- 0.2 | 50.85375 | 1.559259 | 53 | +/- 0.43 | Silver Ore | Light gray | October-2020 | GBM920-9 | GBM920-9 | <0.2 | <0.499 | <100 | <2 | <10 | 6 | 16 | 56 | 11 | <0.5 | 544 | 10 | <50 | 2.5 | 3 | 0.2 | 50 | <20 | 421 | 1.5 | 8.7 | <10 | 1.16 | <2 | <20 | <1 | 0.7 | <200 | <2 | <2 | 1.1 | <200 | <500 | nr | nr | 53 | nr | nr | nr | GBM920-9 | 2.43 | 78.62 | 8.32 | 0.55 | 0.05 | 2.93 | 0.045 | 0.02 | 1.48 | 2.51 | 1.65 | 0.13 |  | GBM920-9 | 7.329565 | 0.8604959 | 46 | +/- 0.3 | 16.17625 | 1.227245 | 48 | +/- 0.4 | 18.92255 | 3.129028 | 51 | +/- 0.9 | 2.301667 | nr | nr | nr | 2.359231 | nr | nr | nr | 2.710333 | nr | nr | nr | 50.7945 | 1.816589 | 66 | +/- 0.45
GBM313-1 | 15.47188 | 2.829403 | 57 | +/- 0.8 | 3078.892 | 155.3059 | 60 | +/- 40.5 | 1169.976 | 68.05609 | 58 | +/- 18.1 | 738.40315 | 46.32099 | 60 | +/- 12.1 | 25.53636 | 2.116169 | 36 | +/- 0.7 | 10.00264 | 1.613335 | 55 | +/- 0.4 | 4.883 | 0.3548129 | 49 | +/- 0.1 | Composite mine ore low copper | Pale Red | April-2013 | GBM313-1 | GBM313-1 | 7.45 | 26 | 310 | 1.81 | <4.58 | 33.6 | 1.79 | 70 | 11.2 | <0.488 | 555 | 5.89 | <7.19 | 5.81 | 19.1 | 0.292 | 16.8 | 17.7 | 122 | 3.18 | 9.66 | <2.31 | 2.09 | 1.99 | <5.09 | 0.546 | 32.2 | <39.1 | <5.73 | 11.1 | 1.01 | 1300 | <259 | nr | nr | 4.95 | nr | nr | nr | GBM313-1 | 5.5 | 58.68 | 18.04 | 0.811 | 0.07 | 2.59 | 0.031 | 0.267 | 1.52 | 2.5 | 2.493 | 4.58 |  | GBM313-1 | 9.958368 | 2.586085 | 38 | +/- 0.9 | 3176.399 | 176.2545 | 66 | +/- 43.7 | 1161.602 | 76.58057 | 58 | +/- 20.3 | 740.0034 | 51.45274 | 54 | +/- 14.2 | 20.39262 | 2.776244 | 39 | +/- 0.9 | 6.510739 | 3.188129 | 46 | +/- 1 | 4.982373 | 0.3056327 | 59 | +/- 0.08
GBM919-2 | 15.48404 | 2.047826 | 52 | +/- 0.6 | 1591.872 | 58.41743 | 60 | +/- 15.2 | 39.36982 | 4.384948 | 55 | +/- 1.2 | 10.27043 | 2.122984 | 46 | +/- 0.6 | 3.017727 | nr | nr | nr | 40.69636 | 2.367528 | 55 | +/- 0.6 | 0.8270444 | 0.1399396 | 45 | +/- 0.04 | Porphyry copper, SW, Westen Australia | Light gray | October-2019 | GBM919-2 | GBM919-2 | <0.2 | 1.4 | 693 | 2 | <10 | 37 | 4 | 25 | 42 | 0.6 | 25 | <5 | <50 | 3.9 | 24 | <0.2 | 45 | <20 | 90 | 2.5 | 4.7 | <10 | 2.48 | 2 | <20 | 1 | 9 | <200 | 5 | 6 | 2 | <200 | <500 | nr | nr | <5 | nr | nr | nr | GBM919-2 | 4.02 | 69.82 | 14.08 | 0.32 | 0.19 | 1.8 | 0.029 | 0.42 | 0.83 | 2.47 | 3.74 | 1.01 |  | GBM919-2 | 15.87057 | 1.884496 | 53 | +/- 0.5 | 1599.81 | 61.43097 | 72 | +/- 14.5 | 38.11632 | 3.616559 | 57 | +/- 1 | 5.134 | 1.091839 | 35 | +/- 0.4 | 1.455 | nr | nr | nr | 39.96218 | 3.054806 | 55 | +/- 0.8 | 0.8049268 | 0.1217155 | 41 | +/- 0.04
GBM997-9 | 16 | 6 | 54 | +/- 1.7 | 485 | 71 | 74 | +/- 16.6 | 16 | 4 | 52 | +/- 1.1 | 47 | 8 | 56 | +/- 2.2 | 5 | nr | nr | nr | nr | nr | nr | nr | 0.9 | nr | nr | nr | Laterite/Kaolin gold ore | Moderate reddish orange | October-1997 | GBM997-9 | GBM997-9 | 1.68 | 4.86 | <100 | 4.7 | nr | 5.69 | <1 | 204 | 1.26 | <0.5 | 3500 | 3.7 | <20 | 6.06 | 3.43 | <0.2 | 5.4 | nr | <20 | 0.61 | 14.7 | <5 | 0.122 | <1 | <5 | nr | 7.78 | nr | 2.85 | 3.4 | <0.5 | <100 | <500 | <1 | <0.2 | <5 | nr | nr | nr | GBM997-9 | nr | nr | nr | nr | nr | nr | nr | nr | nr | nr | nr | nr |  | GBM997-9 | nr | nr | nr | nr | nr | nr | nr | nr | nr | nr | nr | nr | nr | nr | nr | nr | nr | nr | nr | nr | nr | nr | nr | nr | nr | nr | nr | nr | Low Stock
GBM917-1 | 16.77851 | 2.968672 | 59 | +/- 0.8 | 79.12045 | 7.921825 | 66 | +/- 2 | 1645.934 | 63.54335 | 73 | +/- 14.9 | 208.5015 | 10.60111 | 66 | +/- 2.6 | 383.7542 | 14.24009 | 54 | +/- 3.9 | 14.59265 | 1.496873 | 64 | +/- 0.4 | 0.9778074 | 0.2944199 | 54 | +/- 0.08 | Stockworked felsic volcanic ex Nullagine | Pale reddish brown | October-2017 | GBM917-1 | GBM917-1 | 7.5 | 385 | 349 | <2 | 15 | 40 | 4 | 10 | 14 | 0.7 | 26 | <5 | <50 | 9.5 | 21 | 0.3 | <10 | <20 | 98 | 3.4 | 11 | <10 | 0.21 | <2 | <20 | <1 | 5.2 | <200 | 6 | 1 | 1.8 | 1700 | <500 | nr | nr | <5 | nr | nr | nr | GBM917-1 | 9.34 | 62.82 | 14.49 | 0.728 | 0.314 | 0.093 | 0.06 | 0.048 | 0.527 | 3.28 | 0.28 | 3.29 |  | GBM917-1 | 15.85707 | 3.624481 | 54 | +/- 1 | 77.32288 | 5.18058 | 60 | +/- 1.3 | 1645.897 | 60.99959 | 61 | +/- 15.8 | 188.2962 | 17.56237 | 64 | +/- 4.4 | 374.1273 | 26.86656 | 63 | +/- 6.8 | 14.01644 | 1.155402 | 43 | +/- 0.4 | 0.69902 | 0.1796762 | 50 | +/- 0.05
GBM319-4 | 17.32849 | 2.017315 | 57 | +/- 0.5 | 1756.198 | 75.96814 | 71 | +/- 18.1 | 1791.344 | 65.19731 | 65 | +/- 16.3 | 504.544 | 34.84025 | 65 | +/- 8.7 | 389.6527 | 26.34568 | 56 | +/- 7.1 | 94.76063 | 7.467255 | 63 | +/- 1.9 | 3.263 | 0.3506426 | 61 | +/- 0.09 | Cut-off copper ore | Light gray | April-2019 | GBM319-4 | GBM319-4 | 0.5 | 383 | 446 | <2 | <10 | 40 | 2 | 57 | 98 | 0.6 | 966 | <5 | <50 | 3.1 | 23 | 0.4 | <10 | <20 | 133 | 3.8 | 11.2 | <10 | 2.45 | <2 | <20 | 1 | 18.1 | <200 | <5 | 10 | 2.4 | 1800 | <500 | nr | nr | <5 | nr | nr | nr | GBM319-4 | 3.28 | 67.4 | 13.45 | 0.63 | 0.07 | 3.52 | 0.034 | 0.2 | 2 | 2.92 | 3.39 | 1.01 |  | GBM319-4 | 9.533922 | 1.096602 | 51 | +/- 0.3 | 1764.982 | 75.07843 | 79 | +/- 16.9 | 1808.101 | 91.39191 | 67 | +/- 22.5 | 501.9453 | 30.7131 | 65 | +/- 7.7 | 388.5853 | 26.53105 | 62 | +/- 6.8 | 91.30016 | 8.864489 | 62 | +/- 2.3 | 3.24782 | 0.2397261 | 61 | +/- 0.06
GBM922-4 | 17.7583 | 2.03632 | 53 | +/- 0.6 | 66.81562 | 3.180913 | 53 | +/- 0.9 | 52.32081 | 3.706429 | 58 | +/- 1 | 11.9004 | 2.296757 | 53 | +/- 0.6 | 737.5722 | 22.23454 | 42 | +/- 7 | 7.431717 | 0.7567995 | 53 | +/- 0.2 | 0.534125 | 0.1524426 | 32 | +/- 0.06 | Fresh volcanic arc granite, Pilbara, WA | Very light gray | October-2022 | GBM922-4 | GBM922-4 | 11.2 | 743 | 235 | <2 | <10 | 39 | 6 | 34 | 8 | 0.8 | 151 | <5 | <50 | 2.2 | 18 | 0.3 | <10 | <100 | 66 | 3.8 | 8.9 | <10 | 0.84 | <2 | <20 | <1 | 6 | <200 | 6 | 1 | 1.7 | <200 | <500 | nr | nr | <5 | nr | nr | nr | GBM922-4 | 2.2 | 66.2 | 14.46 | 0.51 | 0.05 | 3.05 | 0.034 | 0.72 | 2.12 | 2.11 | 1.16 | 5.75 |  | GBM922-4 | 16.84891 | 1.377735 | 55 | +/- 0.4 | 66.64605 | 4.224193 | 74 | +/- 1 | 48.68638 | 2.983581 | 58 | +/- 0.8 | 10.22383 | 1.576423 | 53 | +/- 0.4 | 734.6696 | 41.50094 | 62 | +/- 10.6 | 7.102157 | 0.6434542 | 51 | +/- 0.2 | 0.5034419 | 0.09108089 | 43 | +/- 0.03
GBM901-4 | 18.44215 | 9.852298 | 107 | +/- 1.9 | 946.2479 | 57.44304 | 131 | +/- 10 | 68.5585 | 26.39459 | 127 | +/- 4.7 | 9.029277 | 3.990859 | 83 | +/- 0.9 | 6.270755 | 4.41145 | 53 | +/- 1.2 | 21.32254 | 11.44539 | 114 | +/- 2.1 | 0.7267698 | 0.4601381 | 63 | +/- 0.1 | Copper costean material NSW | Light gray | April-2007 | GBM901-4 | GBM901-4 | 0.46 | 3.07 | 186.5 | <1 | <5 | 19.55 | 14.3 | 109.5 | 29 | 1.21 | 236 | 15.05 | <50 | 6.42 | 9.075 | 0.345 | <5 | 26 | 454 | 3.895 | 23.1 | <5 | 2.285 | <1 | <10 | 0.8 | 2.01 | <100 | <2 | <2 | 2.38 | 104.5 | 612.5 | 4.16 | 2.77 | <5 | nr | nr | nr | GBM901-4 | nr | nr | nr | nr | nr | nr | nr | nr | nr | nr | nr | nr |  | GBM901-4 | nr | nr | nr | nr | nr | nr | nr | nr | nr | nr | nr | nr | nr | nr | nr | nr | nr | nr | nr | nr | nr | nr | nr | nr | nr | nr | nr | nr
GBM919-1 | 18.77212 | 2.067978 | 52 | +/- 0.6 | 3723.329 | 95.26975 | 59 | +/- 25 | 131.7471 | 6.804233 | 56 | +/- 1.8 | 12.27388 | 2.235562 | 49 | +/- 0.6 | 1.796667 | nr | nr | nr | 29.08446 | 1.811811 | 56 | +/- 0.5 | 2.292059 | 0.2287098 | 51 | +/- 0.06 | Porphyry copper, SW, Westen Australia | Light gray | October-2019 | GBM919-1 | GBM919-1 | <0.2 | 1.4 | 628 | 3 | <10 | 52 | <2 | <20 | 30 | 0.6 | 30 | <5 | <50 | 3.6 | 32 | <0.2 | 112 | <20 | 69 | 2.6 | 4.1 | <10 | 2.97 | <2 | <20 | <1 | 9.6 | <200 | 7 | 7 | 1.2 | <200 | <500 | nr | nr | <5 | nr | nr | nr | GBM919-1 | 3.68 | 70.46 | 13.68 | 0.28 | 0.14 | 1.63 | 0.032 | 0.66 | 0.79 | 2.27 | 4.14 | 1.12 |  | GBM919-1 | 18.48353 | 1.724334 | 51 | +/- 0.5 | 3736.675 | 139.7172 | 75 | +/- 32.4 | 130.6503 | 5.540362 | 60 | +/- 1.4 | 9.404865 | 1.176352 | 37 | +/- 0.4 | 1.63913 | nr | nr | nr | 28.65018 | 2.468816 | 55 | +/- 0.7 | 2.237368 | 0.2347683 | 57 | +/- 0.06
GBM919-3 | 18.85788 | 1.944171 | 52 | +/- 0.5 | 6054.22 | 178.2533 | 59 | +/- 46.9 | 116.5507 | 6.455306 | 55 | +/- 1.8 | 10.5164 | 2.327875 | 50 | +/- 0.7 | 1.912632 | nr | nr | nr | 30.69625 | 1.931771 | 56 | +/- 0.5 | 3.646925 | 0.2824204 | 53 | +/- 0.08 | Porphyry copper, SW, Westen Australia | Medium light gray | October-2019 | GBM919-3 | GBM919-3 | 1.9 | 1 | 622 | 3 | <10 | 42 | 2 | 33 | 30 | 0.7 | 47 | <5 | <50 | 3.7 | 29 | <0.2 | 104 | <20 | 69 | 2.7 | 4 | <10 | 2.64 | <2 | <20 | <1 | 10 | <200 | 31 | 5 | 0.8 | <200 | <500 | nr | nr | <5 | nr | nr | nr | GBM919-3 | 4 | 69.3 | 13.45 | 0.3 | 0.11 | 1.91 | 0.035 | 0.89 | 0.88 | 2.21 | 3.97 | 1.34 |  | GBM919-3 | 18.31865 | 1.946391 | 52 | +/- 0.5 | 6082.361 | 232.5966 | 75 | +/- 53.9 | 115.6951 | 4.746281 | 62 | +/- 1.2 | 7.808182 | 2.714289 | 44 | +/- 0.8 | 1.645455 | nr | nr | nr | 30.29745 | 2.08607 | 51 | +/- 0.6 | 3.561 | 0.3268935 | 61 | +/- 0.08
GBM322-5 | 19.40926 | 1.413947 | 53 | +/- 0.4 | 151.609 | 8.358055 | 56 | +/- 2.3 | 95.75949 | 6.178815 | 55 | +/- 1.7 | 22.12055 | 2.089136 | 55 | +/- 0.6 | 3455.993 | 140.1516 | 46 | +/- 42.1 | 15.16634 | 1.09304 | 53 | +/- 0.3 | 1.582673 | 0.2195996 | 49 | +/- 0.06 | Fresh volcanic arc granite, Pilbara, WA | Very light gray | April-2022 | GBM322-5 | GBM322-5 | 19.2 | 3400 | 248 | <2 | <10 | 21 | 6 | 38 | 15 | 1.1 | 143 | <5 | <50 | 3.4 | 21 | 0.4 | <10 | 20 | 92 | 3.7 | 9.5 | <10 | 0.48 | <2 | <20 | <1 | 6.5 | <200 | 7 | 1 | 2 | <200 | <500 | nr | nr | <5 | nr | nr | nr | GBM322-5 | 3.43 | 67.34 | 14.78 | 0.55 | 0.03 | 1.31 | 0.04 | 1.25 | 1.81 | 2.83 | 0.66 | 4.43 |  | GBM322-5 | 18.9683 | 1.616038 | 53 | +/- 0.4 | 148.9866 | 7.118027 | 70 | +/- 1.7 | 90.42276 | 5.968411 | 58 | +/- 1.6 | 19.72175 | 1.95526 | 57 | +/- 0.5 | 3494.398 | 142.6466 | 57 | +/- 38.2 | 14.98326 | 0.6435045 | 46 | +/- 0.2 | 1.549456 | 0.1118516 | 57 | +/- 0.03
GBM320-8 | 20.00547 | 1.70398 | 53 | +/- 0.5 | 6686.039 | 125.4467 | 53 | +/- 34.9 | 121.4793 | 7.118456 | 56 | +/- 1.9 | 12.13106 | 1.604704 | 47 | +/- 0.5 | 2.8325 | nr | nr | nr | 30.94569 | 1.756046 | 58 | +/- 0.5 | 2.738222 | 0.1815046 | 54 | +/- 0.05 | Porphyry copper, SW, Westen Australia | Light gray | April-2020 | GBM320-8 | GBM320-8 | 0.6 | 1.3 | 668 | 3 | <10 | 61 | <2 | 28 | 32 | 0.6 | 52.9 | <5 | <50 | 4.1 | 33 | <0.2 | 76 | 20 | 54 | 3 | 4.7 | <10 | 2.7 | <2 | <20 | <1 | 10.1 | <200 | 6 | 5 | 1 | <200 | <500 | nr | nr | <5 | nr | nr | nr | GBM320-8 | 4.02 | 68.91 | 13.57 | 0.33 | 0.12 | 2.09 | 0.039 | 0.97 | 0.9 | 2.21 | 3.75 | 1.39 |  | GBM320-8 | 19.97564 | 0.6307047 | 39 | +/- 0.2 | 6748.853 | 200.4308 | 67 | +/- 49.3 | 121.3973 | 7.22833 | 52 | +/- 2 | 8.959792 | 1.530549 | 48 | +/- 0.4 | 2.11 | nr | nr | nr | 30.408125 | 1.534577 | 48 | +/- 0.5 | 4.345356 | 0.2508377 | 59 | +/- 0.07
GBM911-5 | 20.10772 | 4.386447 | 74 | +/- 1 | 41.8079 | 5.686418 | 87 | +/- 1.2 | 60.20162 | 14.44893 | 89 | +/- 3.1 | 28.78971 | 6.814512 | 79 | +/- 1.5 | 5.8319 | 4.794131 | 30 | +/- 1.8 | 15.34426 | 4.029181 | 76 | +/- 0.9 | 0.7506667 | 0.6133351 | 33 | +/- 0.22 | Fresh Granite | Light Gray | October-2011 | GBM911-5 | GBM911-5 | <0.2 | 0.2 | 430 | <0.5 | <10 | 48 | 2.6 | 22 | 18 | 1.2 | <2 | 6.8 | <20 | 4.65 | 25.9 | 0.5 | <5 | 26 | 140 | 4.7 | 14.8 | <5 | 2.63 | 1.7 | <10 | 0.9 | 17.7 | 200 | <2 | 10.3 | 3.4 | 70 | <500 | nr | nr | 1 | nr | nr | nr | GBM911-5 | 4.68 | 65.39 | 13.9 | 1.041 | 0.09 | 3.8 | 0.057 | 0.052 | 1.79 | 2.9 | 3.663 | 0.6 |  | GBM911-5 | nr | nr | nr | nr | nr | nr | nr | nr | nr | nr | nr | nr | nr | nr | nr | nr | nr | nr | nr | nr | nr | nr | nr | nr | nr | nr | nr | nr | Low Stock
GBM921-4 | 20.55574 | 1.501271 | 61 | +/- 0.4 | 30.03484375 | 11.27617 | 64 | +/- 2.8 | 108.1377 | 5.192504 | 57 | +/- 1.4 | 14.94863 | 1.991671 | 51 | +/- 0.6 | 34.06458 | 2.92936 | 52 | +/- 0.8 | 10.741 | 0.9005266 | 60 | +/- 0.2 | 0.3840667 | 0.1105369 | 30 | +/- 0.04 | Fresh dacite, Pilbara, WA | White | October-2021 | GBM921-4 | GBM921-4 | 2.7 | 34.2 | 216 | <2 | <10 | 34 | 8 | 32 | 10.5 | 0.7 | <5 | <5 | <50 | 3.1 | 16 | 0.3 | <10 | 22 | 78 | 3.2 | 9 | <10 | 0.584 | <2 | <20 | <1 | 4.9 | <200 | 3 | 1 | 1.7 | <200 | <500 | nr | nr | <5 | nr | nr | nr | GBM921-4 | 3.1 | 61.82 | 14.03 | 0.56 | 0.15 | 4.26 | 0.045 | 0.35 | 2.35 | 2.35 | 0.85 | 8.07 |  | GBM921-4 | 19.32821 | 1.537428 | 56 | +/- 0.4 | 26.47267 | 2.442572 | 75 | +/- 0.6 | 102.6781 | 5.229688 | 62 | +/- 1.3 | 13.56955 | 1.425972 | 56 | +/- 0.4 | 28.96613 | 6.147603 | 65 | +/- 1.5 | 10.07259 | 0.8503445 | 58 | +/- 0.2 | 0.3180238 | 0.08532065 | 40 | +/- 0.03
GBM320-5 | 20.79111 | 1.932419 | 54 | +/- 0.5 | 1258.902 | 33.11433 | 59 | +/- 8.7 | 36.51094 | 2.534016 | 53 | +/- 0.7 | 9.297826 | 1.738722 | 46 | +/- 0.5 | 1.550556 | nr | nr | nr | 57.27586 | 2.634178 | 58 | +/- 0.7 | 0.5993333 | 0.1310293 | 36 | +/- 0.04 | Porphyry copper, SW, Westen Australia | Light gray | April-2020 | GBM320-5 | GBM320-5 | <0.2 | 1.3 | 669 | 3 | <10 | 44 | 3 | 21 | 58 | <0.5 | 16.1 | <5 | <50 | 4.3 | 23 | 0.2 | 25 | 20 | 107 | 2.7 | 4.2 | <10 | 2.53 | 2 | <20 | <1 | 8.7 | <200 | <5 | 3 | 1.1 | <200 | <500 | nr | nr | <5 | nr | nr | nr | GBM320-5 | 4.34 | 69.01 | 14.07 | 0.32 | 0.19 | 1.71 | 0.032 | 0.55 | 0.9 | 2.58 | 3.53 | 1.27 |  | GBM320-5 | 20.22646 | 1.352175 | 48 | +/- 0.4 | 1263.499 | 46.1551 | 72 | +/- 10.9 | 34.32 | 2.548104 | 45 | +/- 0.8 | 4.608333 | 1.125899 | 42 | +/- 0.4 | 1.679355 | 0.6569725 | 31 | +/- 0.2 | 57.08731 | 3.505223 | 52 | +/- 1 | 0.5074474 | 0.1012566 | 38 | +/- 0.03
GBM320-7 | 20.90204 | 1.613803 | 54 | +/- 0.4 | 4445.034 | 125.9711 | 60 | +/- 32.8 | 96.79296 | 4.790682 | 54 | +/- 1.3 | 9.946522 | 2.064001 | 46 | +/- 0.6 | 2.6025 | nr | nr | nr | 73.00862 | 3.184045 | 58 | +/- 0.8 | 2.738222 | 0.1815046 | 54 | +/- 0.05 | Porphyry copper, SW, Westen Australia | Light gray | April-2020 | GBM320-7 | GBM320-7 | 2.2 | 1.2 | 649 | 3 | <10 | 59 | 3 | 25 | 75 | 0.6 | 40.6 | <5 | <50 | 4.8 | 32 | <0.2 | 88 | 20 | 60 | 3.1 | 4.5 | <10 | 2.63 | 2 | <20 | <1 | 9.7 | <200 | 20 | 4 | 1 | <200 | <500 | nr | nr | <5 | nr | nr | nr | GBM320-7 | 4.64 | 68.35 | 13.74 | 0.32 | 0.14 | 1.77 | 0.038 | 0.93 | 0.89 | 2.3 | 3.66 | 1.46 |  | GBM320-7 | 20.15375 | 1.516782 | 48 | +/- 0.4 | 4473.453 | 116.1248 | 68 | +/- 28.3 | 95.40808 | 6.917628 | 52 | +/- 1.9 | 5.443784 | 0.7126607 | 37 | +/- 0.2 | 1.929615 | nr | nr | nr | 72.50583 | 3.023163 | 48 | +/- 0.9 | 2.730509 | 0.1897616 | 57 | +/- 0.05
GBM320-6 | 21.1114 | 1.613049 | 50 | +/- 0.5 | 2701.809 | 75.97271 | 60 | +/- 19.8 | 43.27846 | 3.79442 | 52 | +/- 1.1 | 10.45304 | 1.830746 | 46 | +/- 0.5 | 3.22 | nr | nr | nr | 36.77842 | 1.589373 | 57 | +/- 0.4 | 1.416231 | 0.1862808 | 52 | +/- 0.05 | Porphyry copper, SW, Westen Australia | Light gray | April-2020 | GBM320-6 | GBM320-6 | <0.2 | 1.7 | 506 | 5 | <10 | 60 | <2 | 24 | 38 | 0.7 | 16.7 | <5 | <50 | 4.3 | 34 | 0.2 | 42 | 22 | 53 | 3.1 | 4.9 | <10 | 3.4 | 2 | <20 | 1 | 9 | <200 | 7 | 5 | 1.5 | <200 | <500 | nr | nr | <5 | nr | nr | nr | GBM320-6 | 4.13 | 69.21 | 13.83 | 0.32 | 0.17 | 1.57 | 0.036 | 0.58 | 0.98 | 1.73 | 4.73 | 1.31 |  | GBM320-6 | 20.37913 | 1.074957 | 46 | +/- 0.3 | 2728.318 | 76.853 | 69 | +/- 18.6 | 40.65787 | 3.286204 | 47 | +/- 1 | 7.385319 | 1.726713 | 47 | +/- 0.5 | 2.208214 | nr | nr | nr | 35.97659 | 1.271713 | 41 | +/- 0.4 | 1.361389 | 0.1656446 | 54 | +/- 0.05
GBM912-6 | 21.47765625 | 7.822762 | 96 | +/- 1.6 | 272.5949 | 14.51566 | 107 | +/- 2.8 | 75.51736 | 17.80823 | 107 | +/- 3.4 | 26.79488 | 7.618515 | 100 | +/- 1.5 | 3.356579 | 2.89873 | 38 | +/- 1 | 18.23698 | 5.934357 | 96 | +/- 1.2 | 3.24511 | 0.3291313 | 100 | +/- 0.07 | Low Sulphide ore minor Cu ex Eastern Goldfields | Light Gray | October-2012 | GBM912-6 | GBM912-6 | 0.2 | 1.2 | 450 | 0.9 | <5 | 41 | 2.6 | 103 | 24 | 1.3 | 2090 | 3.9 | <10 | 5.14 | 23 | 0.4 | 16 | 29 | 107 | 4.4 | 20.3 | <2 | 2.49 | 1.1 | <10 | 0.9 | 15 | <200 | <2 | 7 | 2.6 | 95 | <500 | nr | nr | 3 | nr | nr | nr | GBM912-6 | 5.07 | 61.5 | 14.74 | 0.992 | 0.11 | 5.52 | 0.051 | 0.065 | 3.21 | 2.25 | 3.333 | 0.7 |  | GBM912-6 | nr | nr | nr | nr | nr | nr | nr | nr | nr | nr | nr | nr | nr | nr | nr | nr | nr | nr | nr | nr | nr | nr | nr | nr | nr | nr | nr | nr | Low Stock
GBM312-10 | 21.53785 | 7.434545 | 88 | +/- 1.6 | 40.35926 | 6.206053 | 101 | +/- 1.2 | 66.83386 | 18.94783 | 103 | +/- 3.7 | 18.59456 | 6.198807 | 95 | +/- 1.3 | 1.67 | nr | nr | nr | 19.39842 | 7.113161 | 90 | +/- 1.5 | 10.14455 | 0.6595596 | 98 | +/- 0.13 | High Grade Oxide Ore | Light Gray | April-2012 | GBM312-10 | GBM312-10 | 0.1 | <0.5 | 420 | <0.5 | <10 | 39 | 2.4 | 120 | 26.3 | 1.3 | 26000 | 3.8 | <10 | 5.8 | 22 | 0.4 | <5 | 30 | 100 | 4.6 | 21.8 | <5 | 2.54 | 0.4 | <10 | 0.8 | 13.1 | <100 | <1 | 6.2 | 2.54 | 74 | <200 | nr | nr | 10 | nr | nr | nr | GBM312-10 | 5.69 | 60.15 | 14.67 | 1.14 | 0.12 | 6.2 | 0.056 | 0.038 | 3.49 | 1.96 | 3.447 | 0.44 |  | GBM312-10 | nr | nr | nr | nr | nr | nr | nr | nr | nr | nr | nr | nr | nr | nr | nr | nr | nr | nr | nr | nr | nr | nr | nr | nr | nr | nr | nr | nr | Low Stock
GBM313-6 | 21.8468 | 3.471358 | 56 | +/- 0.9 | 36.89584 | 5.256067 | 57 | +/- 1.4 | 66.24491 | 6.061602 | 54 | +/- 1.7 | 17.84579 | 3.430192 | 48 | +/- 1 | 5.709 | 2.09001 | 30 | +/- 0.8 | 19.19966 | 1.908391 | 53 | +/- 0.5 | 3.006923 | 0.1631459 | 39 | +/- 0.05 | Composite oxide materials | Pale Red | April-2013 | GBM313-6 | GBM313-6 | 0.532 | 5.08 | 288 | 2.47 | <4.62 | 30.4 | 1.3 | 104 | 22 | 1.05 | 576 | 6.41 | 7.97 | 8.67 | 15.7 | 0.341 | 12.8 | 28 | 75.9 | 3.88 | 18 | <2.09 | 2.13 | 1.48 | <4.53 | 0.667 | 27.9 | <36.4 | <3.46 | 6.67 | 1.25 | 90 | <282 | nr | nr | 3.2 | nr | nr | nr | GBM313-6 | 7.82 | 52.71 | 18.58 | 1.267 | 0.11 | 4.81 | 0.05 | 0.044 | 2.89 | 1.63 | 2.484 | 4.11 |  | GBM313-6 | 10.41156 | 3.09646 | 39 | +/- 1 | 33.04798 | 3.569774 | 53 | +/- 1 | 36.06878 | 2.515709 | 36 | +/- 0.9 | 13.72124 | 3.459508 | 41 | +/- 1.1 | 5.650323 | 3.20558 | 31 | +/- 1.2 | 11.72598 | 5.111732 | 48 | +/- 1.5 | 3.013125 | 0.2212032 | 56 | +/- 0.06 | Low Stock
GBM313-5 | 22.43404 | 3.427408 | 53 | +/- 1 | 36.32453 | 4.552146 | 53 | +/- 1.3 | 66.61859 | 6.139207 | 54 | +/- 1.7 | 19.30484 | 4.438745 | 51 | +/- 1.3 | 4.702222 | nr | nr | nr | 19.352 | 1.71295 | 51 | +/- 0.5 | 1.629327 | 0.3612278 | 49 | +/- 0.1 | Composite oxide materials | Grayish Orange Pink | April-2013 | GBM313-5 | GBM313-5 | 0.468 | 5.1 | 308 | 0.907 | <4.6 | 39.2 | 1.81 | 110 | 22 | 1.18 | 438 | 6.51 | <7.3 | 8.02 | 17.3 | 0.283 | 9.52 | 29 | 70.5 | 3.8 | 17 | <1.98 | 2.16 | 1.52 | <4.41 | 0.647 | 28.6 | <35.2 | <3.73 | 6.21 | 1.04 | 65 | <273 | nr | nr | 1.3 | nr | nr | nr | GBM313-5 | 7.55 | 52.37 | 19.05 | 1.227 | 0.1 | 4.94 | 0.048 | 0.044 | 2.81 | 1.6 | 2.624 | 4.16 |  | GBM313-5 | 9.819194 | 1.704668 | 31 | +/- 0.6 | 33.0215 | 4.274657 | 54 | +/- 1.2 | 39.39727 | 7.140392 | 49 | +/- 2.1 | 18.20356 | 7.997358 | 50 | +/- 2.3 | 6.316471 | 4.093753 | 34 | +/- 1.4 | 11.895625 | 5.223372 | 48 | +/- 1.5 | 1.541263 | 0.2460039 | 57 | +/- 0.07 | Low Stock
GBM320-1 | 22.9166 | 3.529758 | 50 | +/- 1 | 871.7387 | 44.86017 | 62 | +/- 11.5 | 486.3393 | 21.73365 | 55 | +/- 5.9 | 527.0277 | 33.05663 | 57 | +/- 8.8 | 656.8718 | 36.19149 | 55 | +/- 9.9 | 6.8652 | 1.569039 | 50 | +/- 0.5 | 1.851358 | 0.2983874 | 53 | +/- 0.08 | Iron gossan, Eastern Pilbara | Moderate reddish brown | April-2020 | GBM320-1 | GBM320-1 | 58.1 | 700 | 1390 | <2 | <10 | <5 | <2 | 38 | 7.3 | <0.5 | 262 | <5 | <50 | 43.6 | 3 | <0.2 | <10 | 28 | <20 | 0.6 | 4.1 | <10 | 0.0645 | <2 | <20 | <1 | 1.9 | <200 | <5 | 2 | <0.5 | 520 | <500 | nr | nr | <5 | nr | nr | nr | GBM320-1 | 41.9 | 22.32 | 3.51 | 0.39 | 0.02 | 3.43 | 0.015 | 0.15 | 0.42 | 0.43 | 0.04 | 8.32 |  | GBM320-1 | 19.91304 | 3.520791 | 46 | +/- 1.1 | 839.6249 | 51.05255 | 72 | +/- 12.1 | 448.7915 | 53.73038 | 55 | +/- 14.7 | 471.3374 | 65.41143 | 58 | +/- 17.3 | 593.7383 | 55.90528 | 53 | +/- 15.6 | 6.72425 | 1.622876 | 40 | +/- 0.5 | 1.335457 | 0.2064437 | 46 | +/- 0.06
GBM911-8 | 23.29397 | 12.74013 | 74 | +/- 3 | 55.36519 | 7.733255 | 89 | +/- 1.6 | 87.97256 | 35.70058 | 91 | +/- 7.5 | 6.433654 | 3.985515 | 52 | +/- 1.1 | 4.023821 | nr | nr | nr | 27.36285 | 12.9943 | 78 | +/- 2.9 | 0.662303 | 0.5965767 | 33 | +/- 0.21 | Fresh Bunbury Basalt - The results on this material are method dependent. | Medium Light Gray | October-2011 | GBM911-8 | GBM911-8 | 0.1 | 0.2 | 150 | <0.5 | <10 | 24 | 0.5 | 200 | 41 | 2 | <2 | 3.8 | <20 | 8.5 | 9.9 | 0.5 | <5 | 41 | 10 | 5.3 | 33.3 | <5 | 2.12 | 0.4 | <10 | 1.1 | 1.3 | <200 | <2 | 0.2 | 3.1 | 135 | <500 | nr | nr | 1 | nr | nr | nr | GBM911-8 | 8.41 | 51.89 | 14.75 | 1.897 | 0.16 | 9.71 | 0.091 | 0.053 | 5.46 | 0.387 | 2.944 | 0.23 |  | GBM911-8 | nr | nr | nr | nr | nr | nr | nr | nr | nr | nr | nr | nr | nr | nr | nr | nr | nr | nr | nr | nr | nr | nr | nr | nr | nr | nr | nr | nr
GBM323-9 | 23.29468 | 2.132532 | 53 | +/- 0.6 | 490.0398 | 15.29931 | 62 | +/- 3.9 | 101.9712 | 6.325394 | 60 | +/- 1.6 | 32.47234 | 5.02632 | 61 | +/- 1.3 | 3.6178 | 1.973026 | 30 | +/- 0.7 | 22.37832 | 1.568272 | 50 | +/- 0.5 | 4.2146 | 0.2525883 | 50 | +/- 0.07 | Low Sulphide ore minor Cu ex Eastern Goldfields | Light Gray | April-2023 | GBM323-9 | GBM323-9 | 0.2 | 2 | 430 | <2 | <10 | 42 | 3 | 82 | 22 | 1.1 | 2060 | <5 | <50 | 5.2 | 22 | 0.4 | 21 | <100 | 102 | 4.6 | 17.9 | <10 | 2.4 | <2 | <20 | 1 | 14.4 | <200 | <2 | 8 | 2.7 | <200 | <500 | nr | nr | 5 | nr | nr | nr | GBM323-9 | 5.04 | 63.04 | 13.92 | 1.052 | 0.1 | 5.26 | 0.056 | 0.088 | 2.85 | 2.33 | 3.256 | 0.43 |  | GBM323-9 | 11.08193 | 0.8592026 | 46 | +/- 0.3 | 491.392204 | 20.87877 | 75 | +/- 4.8 | 68.77111 | 4.23031 | 54 | +/- 1.2 | 24.59281 | 3.117511 | 57 | +/- 0.8 | 2.244944 | 0.6571672 | 36 | +/- 0.2 | 9.480513 | 0.7503436 | 39 | +/- 0.2 | 4.166045 | 0.2467334 | 67 | +/- 0.06
GBM910-9 | 23.49537 | 12.47589 | 75 | +/- 2.9 | 55.04746 | 9.472856 | 89 | +/- 2 | 81.15438 | 32.24872 | 91 | +/- 6.8 | 5.922583 | 3.493609 | 48 | +/- 1 | 2.246852 | nr | nr | nr | 26.99623 | 13.24001 | 73 | +/- 3.1 | 0.4765217 | nr | nr | nr | Oxide material (basic) | Grayish Red | October-2010 | GBM910-9 | GBM910-9 | 3.38 | 1.05 | 186 | <0.295 | <5 | 20.7 | <1 | 185 | 38 | <1 | <5 | 3.9 | <20 | 9.53 | 9.42 | 0.447 | <2 | 43.8 | 10.5 | 5.01 | 32.2 | <5 | 2.17 | 0.549 | <20 | 0.902 | 1.3 | <100 | <2 | 0.511 | 2.9 | 118 | <500 | nr | nr | 1 | nr | nr | nr | GBM910-9 | 9.835 | 51.2 | 14.86 | 1.815 | 0.165 | 9.395 | 0.086 | 0.047 | 5.08 | 0.4015 | 2.89984 | 0.175 |  | GBM910-9 | nr | nr | nr | nr | nr | nr | nr | nr | nr | nr | nr | nr | nr | nr | nr | nr | nr | nr | nr | nr | nr | nr | nr | nr | nr | nr | nr | nr
GBM922-6 | 23.57321 | 2.460272 | 56 | +/- 0.7 | 308.3571 | 11.41075 | 62 | +/- 2.9 | 678.785 | 21.28265 | 57 | +/- 5.7 | 51.78567 | 3.316772 | 49 | +/- 1 | 33.38423 | 2.100455 | 44 | +/- 0.6 | 13.27667 | 1.095895 | 55 | +/- 0.3 | 2.947298 | 0.2102052 | 47 | +/- 0.06 | Sulphide ore - Eastern Goldfields | Medium light gray | October-2022 | GBM922-6 | GBM922-6 | 1.4 | 33 | 2460 | <2 | <10 | 6 | 20 | 121 | 14 | <0.5 | 1620 | <5 | <50 | 4.9 | 3 | <0.2 | <10 | <100 | 609 | 1.2 | 7.3 | <10 | 0.99 | <2 | <20 | <1 | <0.5 | <200 | 2 | <1 | 0.7 | 660 | <500 | nr | nr | <5 | nr | nr | nr | GBM922-6 | 4.83 | 71.92 | 7.96 | 0.42 | 0.05 | 2.36 | 0.046 | 3.18 | 1.2 | 2.83 | 1.4 | 4.01 |  | GBM922-6 | 18.97 | 1.957095 | 57 | +/- 0.5 | 313.8392 | 10.99814 | 72 | +/- 2.6 | 669.55 | 36.11104 | 66 | +/- 8.9 | 45.98076 | 2.882717 | 59 | +/- 0.8 | 31.64019 | 2.104519 | 53 | +/- 0.6 | 8.800236 | 1.677538 | 55 | +/- 0.5 | 2.963875 | 0.2070711 | 64 | +/- 0.05
GBM910-8 | 23.84253 | 13.52621 | 74 | +/- 3.2 | 55.4321 | 9.460458 | 88 | +/- 2 | 87.15995 | 34.59108 | 94 | +/- 7.1 | 8.03283 | 5.905827 | 53 | +/- 1.6 | 5.327407 | nr | nr | nr | 28.30941 | 13.45067 | 73 | +/- 3.2 | 0.6577778 | nr | nr | nr | Bunbury Basalt | Medium Light Gray | October-2010 | GBM910-8 | GBM910-8 | <0.1 | 0.444 | 161 | 0.478 | <5 | 23.1 | <1 | 180 | 39.5 | 1.86 | <5 | 3.57 | <20 | 8.15 | 10.1 | 0.464 | <2 | 43.2 | 9.42 | 5.1 | 32.8 | <5 | 2.26 | 0.659 | <20 | 1.11 | 1.67 | <100 | <2 | 0.532 | 3.04 | 102 | <500 | nr | nr | 1 | nr | nr | nr | GBM910-8 | 8.57 | 52.59 | 15.05 | 1.866 | 0.17 | 9.43 | 0.089 | 0.047 | 5.28 | 0.441 | 3 | 0.13 |  | GBM910-8 | nr | nr | nr | nr | nr | nr | nr | nr | nr | nr | nr | nr | nr | nr | nr | nr | nr | nr | nr | nr | nr | nr | nr | nr | nr | nr | nr | nr
GBM314-5 | 24.47912 | 2.406339 | 57 | +/- 0.6 | 39.23909 | 5.395805 | 66 | +/- 1.3 | 77.64952 | 7.692458 | 62 | +/- 2 | 23.78339 | 4.287144 | 59 | +/- 1.1 | 4.716724 | nr | nr | nr | 21.90873 | 1.729322 | 59 | +/- 0.5 | 3.079649 | 0.2362124 | 57 | +/- 0.06 | Mine Ore Low Sulphide | Light Olive Gray | April-2014 | GBM314-5 | GBM314-5 | <0.1 | 3 | 370 | 0.6 | <5 | 36 | 2 | 70 | 23 | <1 | 780 | 4 | <50 | 5.4 | 22 | <0.2 | 19 | 28 | 110 | 4.6 | 15.3 | <5 | 1.82 | 1.3 | nr | 0.8 | 14.4 | nr | 1 | 8.4 | 3 | <100 | nr | nr | nr | 3 | nr | nr | nr | GBM314-5 | 5.95 | 60.43 | 13.22 | 1.06 | 0.1 | 6.49 | 0.065 | 0.048 | 2.8 | 2.15 | 2.84 | 1.67 |  | GBM314-5 | 11.55593 | 1.67785 | 54 | +/- 0.5 | 35.03388 | 4.737286 | 74 | +/- 1.1 | 45.69415625 | 8.864856 | 64 | +/- 2.2 | 17.18237 | 3.781006 | 65 | +/- 0.9 | 3.826571 | 1.874507 | 35 | +/- 0.7 | 10.76654 | 2.758343 | 56 | +/- 0.7 | 3.149524 | 0.2358405 | 63 | +/- 0.06 | Low Stock
GBM919-4 | 24.53607 | 2.729797 | 56 | +/- 0.7 | 38.6282 | 2.666291 | 50 | +/- 0.8 | 75.83632 | 5.803886 | 57 | +/- 1.6 | 21.5496 | 2.893274 | 50 | +/- 0.8 | 2.200714 | nr | nr | nr | 22.42633 | 1.727308 | 49 | +/- 0.5 | 12.35491 | 0.5851516 | 53 | +/- 0.16 | Composite gold ores | Medium light gray | October-2019 | GBM919-4 | GBM919-4 | <0.2 | <0.5 | 372 | <2 | <10 | 33 | <2 | 132 | 24 | 1.1 | 3720 | <5 | <50 | 5 | 19 | 0.2 | <10 | 24 | 89 | 4.4 | 18.9 | <10 | 2.22 | <2 | <20 | 1 | 13 | <200 | <5 | 8 | 2.8 | <200 | <500 | nr | nr | 13 | nr | nr | nr | GBM919-4 | 5.24 | 62.15 | 14.17 | 1.1 | 0.11 | 5.76 | 0.054 | 0.04 | 3.34 | 2.03 | 3.23 | 0.45 |  | GBM919-4 | 8.985349 | 0.9732159 | 43 | +/- 0.3 | 34.63822 | 3.398226 | 60 | +/- 0.9 | 42.25675 | 3.206293 | 55 | +/- 0.9 | 16.120625 | 2.241315 | 48 | +/- 0.7 | 0.93 | nr | nr | nr | 8.435 | 1.672025 | 48 | +/- 0.5 | 12.384125 | 0.5800608 | 64 | +/- 0.15
GBM912-4 | 24.70393 | 13.65684 | 97 | +/- 2.8 | 53.87625 | 6.489874 | 106 | +/- 1.3 | 84.33801 | 31.09792 | 105 | +/- 6 | 4.504273 | 2.109344 | 55 | +/- 0.6 | 2.5536 | nr | nr | nr | 26.48583 | 12.54617 | 96 | +/- 2.6 | 0.4458387 | 0.4049833 | 31 | +/- 0.15 | Milled Basalt | Light Olive Gray | October-2012 | GBM912-4 | GBM912-4 | <0.2 | 0.5 | 250 | <0.5 | <5 | 22 | <0.5 | 183 | 38 | 1.8 | <1 | 3.5 | <10 | 8.58 | 10 | 0.5 | <5 | 34 | <10 | 5 | 32.4 | <2 | 2.06 | 0.5 | <10 | 1.2 | 1.3 | <200 | <2 | <0.5 | 3 | 120 | <500 | nr | nr | 1 | nr | nr | nr | GBM912-4 | 8.49 | 53.1 | 14.46 | 1.825 | 0.17 | 9.14 | 0.086 | 0.051 | 5.16 | 0.43 | 2.785 | 0.34 |  | GBM912-4 | nr | nr | nr | nr | nr | nr | nr | nr | nr | nr | nr | nr | nr | nr | nr | nr | nr | nr | nr | nr | nr | nr | nr | nr | nr | nr | nr | nr | Low Stock
GBM307-4 | 24.8513 | 7.830782 | 54 | +/- 2.2 | 58.90279 | 6.827056 | 61 | +/- 1.8 | 76.52677 | 22.57403 | 62 | +/- 5.8 | 7.066667 | 3.619277 | 33 | +/- 1.3 | 6.155556 | nr | nr | nr | 24.6934 | 8.835815 | 53 | +/- 2.5 | 3.895283 | 0.4978322 | 53 | +/- 0.1 | Low Sulphide diorite | Light gray | April-2007 | GBM307-4 | GBM307-4 | <0.1 | <0.5 | 140 | <0.5 | <5 | 25 | 14 | 64 | 34 | 2 | 1520 | 3 | <50 | 7.6 | 12 | 0.3 | 6 | 35 | 370 | 4.8 | 26.9 | <5 | 2.02 | 1.1 | <10 | 0.9 | 3.1 | <100 | <1 | 1.5 | 2 | 90 | <200 | nr | nr | 4.1 | nr | nr | nr | GBM307-4 | nr | nr | nr | nr | nr | nr | nr | nr | nr | nr | nr | nr |  | GBM307-4 | nr | nr | nr | nr | nr | nr | nr | nr | nr | nr | nr | nr | nr | nr | nr | nr | nr | nr | nr | nr | nr | nr | nr | nr | nr | nr | nr | nr | Low Stock
GBM908-3 | 24.86802 | 12.25942 | 57 | +/- 3.3 | 53.75385 | 5.277875 | 60 | +/- 1.4 | 98.3662 | 28.17219 | 66 | +/- 7 | 11.95124 | 3.43623 | 49 | +/- 1 | 6.014286 | nr | nr | nr | 26.2053 | 12.57409 | 54 | +/- 3.5 | 4.810678 | 0.5147677 | 59 | +/- 0.1 | Low sulphide Diorite Ore | Light gray | October-2008 | GBM908-3 | GBM908-3 | 0.3 | <1 | 660 | <1.1 | <5 | 66 | 0.6 | 160 | 38 | 2 | 1090 | 4 | <50 | 8 | 34 | 0.5 | 16 | 46 | 23 | 7.4 | 29.7 | <5 | 2.34 | 0.9 | <10 | 0.9 | 10 | <100 | <2 | 1 | 4 | 134 | 370 | nr | nr | 5 | nr | nr | nr | GBM908-3 | nr | nr | nr | nr | nr | nr | nr | nr | nr | nr | nr | nr |  | GBM908-3 | nr | nr | nr | nr | nr | nr | nr | nr | nr | nr | nr | nr | nr | nr | nr | nr | nr | nr | nr | nr | nr | nr | nr | nr | nr | nr | nr | nr | Low Stock
GBM998-5 | 25 | 16 | 64 | +/- 4 | 56 | 7 | 73 | +/- 1.6 | 84 | 40 | 77 | +/- 9.1 | 8 | 6 | 40 | +/- 1.9 | 10 | nr | nr | nr | 28 | 18 | 61 | +/- 4.6 | 0.6 | nr | nr | nr | Basalt Rock | Light olive gray | October-1998 | GBM998-5 | GBM998-5 | <0.2 | <1 | <100 | <1 | nr | 28.7 | 1.12 | 197 | 40 | 1.68 | <5 | 4.66 | <20 | 8.38 | 9.55 | 0.48 | <5 | nr | 20.8 | 5.33 | 34.1 | <5 | 2.14 | <1 | <5 | nr | 1.23 | nr | <2 | <2 | 3.2 | 145 | <500 | 7.32 | 0.32 | <5 | nr | nr | nr | GBM998-5 | nr | nr | nr | nr | nr | nr | nr | nr | nr | nr | nr | nr |  | GBM998-5 | nr | nr | nr | nr | nr | nr | nr | nr | nr | nr | nr | nr | nr | nr | nr | nr | nr | nr | nr | nr | nr | nr | nr | nr | nr | nr | nr | nr
GBM921-6 | 25.00694 | 2.005159 | 62 | +/- 0.5 | 130.6759 | 6.629597 | 63 | +/- 1.7 | 647.9123 | 22.84482 | 62 | +/- 5.8 | 53.83 | 3.661083 | 57 | +/- 1 | 94.96321 | 4.505476 | 52 | +/- 1.3 | 17.41123 | 0.7583254 | 57 | +/- 0.2 | 1.271167 | 0.1744282 | 54 | +/- 0.05 | Fresh dacite, Pilbara, WA | Very light gray | October-2021 | GBM921-6 | GBM921-6 | 7.6 | 93 | 291 | <2 | <10 | 39 | 5 | 33 | 17 | 0.8 | 30 | <5 | <50 | 5.3 | 20 | 0.2 | <10 | 29 | 76 | 3.2 | 9.1 | <10 | 0.173 | <2 | <20 | <1 | 5 | <200 | 4 | 1 | 1.7 | 630 | <500 | nr | nr | <5 | nr | nr | nr | GBM921-6 | 5.52 | 58.65 | 14.02 | 0.55 | 0.16 | 2.63 | 0.055 | 1.21 | 2.97 | 3 | 0.25 | 7.85 |  | GBM921-6 | 23.64036 | 1.775862 | 56 | +/- 0.5 | 131.2632 | 5.723908 | 77 | +/- 1.3 | 640.67855 | 27.6493 | 68 | +/- 6.7 | 52.87442 | 4.14913 | 62 | +/- 1.1 | 86.12143 | 14.4028 | 68 | +/- 3.5 | 16.8288 | 1.574382 | 60 | +/- 0.4 | 1.268608 | 0.1642806 | 65 | +/- 0.04
GBM313-10 | 25.28619 | 3.608301 | 54 | +/- 1 | 267.5499 | 9.249198 | 51 | +/- 2.6 | 85.70032 | 4.341814 | 47 | +/- 1.3 | 28.78438 | 6.533736 | 55 | +/- 1.8 | 2.597826 | nr | nr | nr | 21.71906 | 2.203078 | 54 | +/- 0.6 | 3.169511 | 0.1989589 | 47 | +/- 0.06 | Low Sulphide ore minor Cu ex Eastern Goldfields | Light Gray | April-2013 | GBM313-10 | GBM313-10 | 0.123 | 1.2 | 425 | 0.797 | <4.13 | 31.1 | 2.51 | 81.1 | 23 | 0.635 | 1900 | 4.33 | <6.89 | 4.89 | 20.6 | 0.321 | 16 | 37 | 100 | 4.18 | 15.3 | <2.1 | 2.49 | 1.27 | <2.32 | 0.629 | 14.1 | <35.7 | <3.12 | 7.03 | 1.9 | 121 | <253 | nr | nr | 3.4 | nr | nr | nr | GBM313-10 | 5.07 | 61.5 | 14.74 | 0.992 | 0.11 | 5.52 | 0.051 | 0.065 | 3.21 | 2.25 | 3.333 | 0.7 |  | GBM313-10 | 12.60809 | 1.771717 | 34 | +/- 0.6 | 273.3225 | 16.73531 | 64 | +/- 4.2 | 59.03765 | 7.978511 | 51 | +/- 2.3 | 21.1684 | 4.135619 | 50 | +/- 1.2 | 1.853333 | nr | nr | nr | 14.2556875 | 5.464611 | 48 | +/- 1.6 | 3.235 | 0.1433142 | 53 | +/- 0.04 | Low Stock
GBM319-3 | 25.45147 | 2.348102 | 53 | +/- 0.7 | 4055.094 | 129.7593 | 71 | +/- 30.9 | 4067.179 | 178.6926 | 68 | +/- 43.6 | 1115.854 | 64.08526 | 65 | +/- 16 | 887.1983 | 54.98275 | 54 | +/- 15.1 | 211.0121875 | 9.844388 | 64 | +/- 2.5 | 7.374361 | 0.4356461 | 61 | +/- 0.11 | Low grade copper ore | Light gray | April-2019 | GBM319-3 | GBM319-3 | 1.2 | 882 | 315 | <2 | <10 | 34 | <2 | 104 | 220 | 1.2 | 2230 | <5 | <50 | 5.2 | 17 | 0.4 | <10 | 30 | 73 | 4.1 | 19.3 | <10 | 2.3 | <2 | <20 | 1 | 10.8 | <200 | <5 | 6 | 2.5 | 4100 | <500 | nr | nr | 7 | nr | nr | nr | GBM319-3 | 5.22 | 60.25 | 13.81 | 1.09 | 0.11 | 5.83 | 0.052 | 0.45 | 3.35 | 1.86 | 3.24 | 1.46 |  | GBM319-3 | 10.14556 | 1.300549 | 54 | +/- 0.4 | 4079.082 | 144.8349 | 79 | +/- 32.6 | 4114.605 | 180.1287 | 67 | +/- 44.3 | 1133.021 | 61.69154 | 64 | +/- 15.5 | 902.322 | 47.07722 | 58 | +/- 12.5 | 204.4066 | 16.44423 | 59 | +/- 4.3 | 7.463292 | 0.5447494 | 72 | +/- 0.13
GBM318-2 | 25.53271 | 3.066587 | 59 | +/- 0.8 | 2148.573 | 98.46376 | 72 | +/- 23.3 | 2102.557 | 124.4413 | 69 | +/- 30.1 | 373.1752 | 22.64747 | 65 | +/- 5.7 | 572.9547 | 25.98675 | 51 | +/- 7.4 | 534.5667 | 30.75167 | 64 | +/- 7.7 | 3.536534 | 0.4543363 | 58 | +/- 0.12 | Composite sample from cu / au ore/exploration samples | Light gray | April-2018 | GBM318-2 | GBM318-2 | 0.7 | 600 | 259 | 2 | <10 | 32 | 2 | 111 | 580 | 0.8 | 1940 | <5 | <50 | 5.2 | 17 | 0.4 | 70 | 26 | 117 | 4.6 | 19 | <10 | 1.98 | 2 | <20 | <1 | 11.7 | <200 | <5 | 6 | 2.9 | 2250 | <500 | nr | nr | <5 | nr | nr | nr | GBM318-2 | 5.055944 | 62.2 | 13.6 | 1.08 | 0.11 | 5.28 | 0.05194238 | 0.2446936 | 3.42 | 2.26 | 2.55 | 1.28 |  | GBM318-2 | 10.71542 | 1.491836 | 48 | +/- 0.4 | 2184.212 | 118.9501 | 90 | +/- 25.1 | 2110.891 | 128.464 | 78 | +/- 29.2 | 383.1288 | 22.30483 | 68 | +/- 5.4 | 573.3302 | 30.87176 | 61 | +/- 8 | 537.9524 | 29.11648 | 58 | +/- 7.7 | 3.486803 | 0.5503995 | 76 | +/- 0.13
GBM908-2 | 25.78021 | 8.300457 | 57 | +/- 2.2 | 55.68463 | 5.310459 | 62 | +/- 1.4 | 69.75442 | 23.70015 | 67 | +/- 5.8 | 18.11491 | 6.729632 | 56 | +/- 1.8 | 2.9 | nr | nr | nr | 21.45304 | 6.905921 | 50 | +/- 2 | 7.243467 | 0.6807601 | 60 | +/- 0.2 | Low sulphide ROM ore | Light brownish gray | October-2008 | GBM908-2 | GBM908-2 | 0.8 | <1 | 320 | 1.2 | <5 | 42 | 2.5 | 77 | 29 | 2 | 4830 | 6 | <50 | 7.2 | 22 | 0.5 | 24 | 36 | 92 | 5 | 24 | <5 | 2.4 | 3.6 | <10 | 1 | 13 | <100 | 3 | 6.1 | 3 | 84 | <200 | nr | nr | 8 | nr | nr | nr | GBM908-2 | nr | nr | nr | nr | nr | nr | nr | nr | nr | nr | nr | nr |  | GBM908-2 | nr | nr | nr | nr | nr | nr | nr | nr | nr | nr | nr | nr | nr | nr | nr | nr | nr | nr | nr | nr | nr | nr | nr | nr | nr | nr | nr | nr | Low Stock
GBM907-5 | 26.33137 | 5.430009 | 51 | +/- 1.5 | 77.69672 | 6.814225 | 61 | +/- 1.8 | 92.09559 | 21.40447 | 68 | +/- 5.2 | 17.01207 | 7.196419 | 58 | +/- 1.9 | 4.8475 | nr | nr | nr | 22.75614 | 6.640999 | 57 | +/- 1.8 | 12.77797 | 1.004828 | 59 | +/- 0.3 | Run of mine low grade ore | Light brownish gray | October-2007 | GBM907-5 | GBM907-5 | 0.8 | 1.7 | 1100 | 0.8 | <5 | 120 | 1.1 | 64 | 31 | 3 | 1440 | 7 | <50 | 8.4 | 62 | 0.9 | 14 | 35 | 62 | 9.3 | 25.9 | <5 | 2.32 | 1.1 | <10 | 1.4 | 19 | <100 | 1 | 3.5 | 5 | 130 | 220 | nr | nr | 9 | nr | nr | nr | GBM907-5 | nr | nr | nr | nr | nr | nr | nr | nr | nr | nr | nr | nr |  | GBM907-5 | nr | nr | nr | nr | nr | nr | nr | nr | nr | nr | nr | nr | nr | nr | nr | nr | nr | nr | nr | nr | nr | nr | nr | nr | nr | nr | nr | nr
GBM916-9 | 26.3616875 | 3.177329 | 64 | +/- 0.8 | 5256.753 | 203.5346 | 71 | +/- 48.5 | 29715.83 | 1641.409 | 57 | +/- 439.4 | 2709.841 | 157.8007 | 69 | +/- 38.2 | 232.5607 | 17.5249 | 55 | +/- 4.8 | 43.51115 | 2.231557 | 61 | +/- 0.6 | 40.57358 | 2.015598 | 67 | +/- 0.5 | Zn / Cu / Pb / Ag Sulphide Composite | Medium light gray | October-2016 | GBM916-9 | GBM916-9 | 36.7 | 250 | 1770 | <2 | 86.1 | 138 | <1 | 25.8 | 45 | 1.34 | 268 | 6 | <50 | 7.1 | 78.9 | 0.35 | <10 | 24 | 91 | 8.5 | 12.7 | <10 | 1.76 | <2 | <20 | <1 | 23.3 | <200 | <5 | 3 | 1.88 | 30000 | <500 | nr | nr | 44 | nr | nr | nr | GBM916-9 | 7.104895 | 54.67 | 12.74 | 0.78 | 0.1 | 3.86 | 0.105 | 3.9 | 2.46 | 3.31 | 2.41 | 3.16 |  | GBM916-9 | 21.50921 | 2.770843 | 63 | +/- 0.7 | 5343.937375 | 343.3261 | 88 | +/- 73.2 | 30339.63 | 1822.308 | 56 | +/- 492.4 | 2778.252 | 178.1466 | 72 | +/- 42.2 | 230.8595 | 12.36463 | 60 | +/- 3.2 | 40.95208 | 2.572284 | 59 | +/- 0.7 | 40.30287 | 1.725963 | 76 | +/- 0.4
GBM321-5 | 26.51679 | 2.279791 | 53 | +/- 0.6 | 157.408 | 7.087899 | 50 | +/- 2 | 1495.071 | 46.64096 | 52 | +/- 13.1 | 59.44255 | 3.573876 | 51 | +/- 1 | 88.54044 | 4.784309 | 45 | +/- 1.5 | 17.7924 | 1.129507 | 50 | +/- 0.3 | 0.9943636 | 0.1113455 | 44 | +/- 0.03 | Fresh dacite, Pilbara, WA | Very light gray | April-2021 | GBM321-5 | GBM321-5 | 6.6 | 90 | 315 | <2 | <10 | 38 | 4 | 35 | 18 | 0.7 | 35 | <5 | <50 | 5.1 | 19 | 0.3 | <10 | 25 | 80 | 3.1 | 9.3 | <10 | 0.16 | <2 | <20 | 1 | 4.78 | <200 | 6 | <2 | 1.7 | 1500 | <500 | nr | nr | <5 | nr | nr | nr | GBM321-5 | 5.15 | 60.63 | 13.74 | 0.59 | 0.12 | 2.07 | 0.058 | 1.08 | 2.91 | 2.82 | 0.2 | 7.46 |  | GBM321-5 | 24.89604 | 1.962791 | 48 | +/- 0.6 | 155.2659 | 9.111872 | 68 | +/- 2.2 | 1478.494 | 82.51484 | 59 | +/- 21.7 | 60.70056 | 4.3676 | 54 | +/- 1.2 | 83.14304 | 7.910632 | 46 | +/- 2.4 | 17.4253 | 1.261375 | 50 | +/- 0.4 | 1.013184 | 0.1491597 | 49 | +/- 0.04
GBM323-4 | 26.56582 | 2.430833 | 57 | +/- 0.7 | 1540.232 | 67.71237 | 68 | +/- 16.5 | 5231.753 | 253.163 | 66 | +/- 62.7 | 89.42334 | 6.756081 | 61 | +/- 1.7 | 94.27011 | 5.45633 | 53 | +/- 1.5 | 27.16317 | 1.600661 | 52 | +/- 0.4 | 5.987983 | 0.4090347 | 59 | +/- 0.11 | Cu Pb Zn Ag sub ore | Medium light gray | April-2023 | GBM323-4 | GBM323-4 | 1.3 | 100 | 333 | <2 | 12 | 39 | 2 | 134 | 27 | 1.1 | 92 | 8 | <50 | 6 | 20 | 0.4 | <10 | <100 | 92 | 4.6 | 22.3 | <10 | 2.32 | 6 | <20 | 1 | 11.9 | <200 | 7 | 6 | 2.7 | 5350 | <500 | nr | nr | 6 | nr | nr | nr | GBM323-4 | 5.98 | 57.36 | 13.84 | 3.56 | 0.12 | 5.92 | 0.056 | 0.63 | 3.48 | 1.89 | 3.19 | 0.97 |  | GBM323-4 | 11.02802 | 0.9518007 | 49 | +/- 0.3 | 1567.833 | 82.12569 | 79 | +/- 18.5 | 5249.845 | 254.0397 | 61 | +/- 65.6 | 88.04788 | 8.210539 | 60 | +/- 2.1 | 91.04108 | 6.279966 | 60 | +/- 1.6 | 13.77365 | 3.272833 | 55 | +/- 0.9 | 5.998114 | 0.3157074 | 70 | +/- 0.08
GBM922-9 | 26.76228 | 2.273838 | 57 | +/- 0.6 | 7534.661 | 248.1413 | 63 | +/- 63 | 37.02982 | 3.795881 | 57 | +/- 1 | 436.0042 | 30.25786 | 58 | +/- 8 | 256.9236 | 9.126926 | 46 | +/- 2.7 | 48.65715 | 2.732522 | 54 | +/- 0.8 | 4.861529 | 0.3039095 | 51 | +/- 0.09 | Sulphide ore with minor Copper ex Pilbara region. | Light brown | October-2022 | GBM922-9 | GBM922-9 | 9.1 | 258 | 1270 | <2 | <10 | 52 | 3 | 224 | 51 | 0.8 | 2960 | <5 | <50 | 5 | 27 | 0.3 | <10 | <100 | 64 | 5 | 12.2 | <10 | 0.08 | <2 | <20 | <1 | 9 | <200 | 5 | 4 | 1.8 | <200 | <500 | nr | nr | 5 | nr | nr | nr | GBM922-9 | 5 | 77.58 | 6.75 | 0.4 | 0.08 | 0.55 | 0.094 | 0.81 | 0.67 | 1.71 | 0.1 | 3.88 |  | GBM922-9 | 21.87859 | 2.27274 | 58 | +/- 0.6 | 7525.138 | 255.1003 | 77 | +/- 58.3 | 32.3306 | 5.215001 | 58 | +/- 1.4 | 288.9174 | 82.16406 | 68 | +/- 20 | 228.5993 | 17.97463 | 62 | +/- 4.6 | 48.71211 | 2.883819 | 53 | +/- 0.8 | 4.189845 | 0.3117691 | 71 | +/- 0.07
GBM315-6 | 26.76968 | 2.9189 | 63 | +/- 0.7 | 44.6175 | 6.393645 | 68 | +/- 1.6 | 91.41125 | 6.530955 | 64 | +/- 1.6 | 18.2639 | 3.319485 | 59 | +/- 0.9 | 2.459091 | 1.967229 | 11 | +/- 1.4 | 25.11903 | 2.146178 | 62 | +/- 0.5 | 1.313962 | 0.170309 | 53 | +/- 0.05 | Low gold Copper ore | Light Gray | April-2015 | GBM315-6 | GBM315-6 | <0.1 | <1 | 350 | 0.503 | <5 | 34 | 2.4 | 120 | 27 | 1.3 | 220 | 4 | <50 | 6 | 20 | 0.4 | 9 | 30 | 90 | 4.9 | 24.3 | <10 | 2.28 | 1.1 | nr | 0.9 | 13.9 | nr | <1 | 5.8 | 2 | 65 | nr | nr | nr | <1 | nr | nr | nr | GBM315-6 | 5.97 | 60.53 | 13.78 | 1.36 | 0.12 | 6.43 | 0.066 | 0.04 | 3.55 | 1.8 | 3.07 | 0.42 |  | GBM315-6 | 9.206964 | 1.766242 | 56 | +/- 0.5 | 38.13237 | 4.477313 | 68 | +/- 1.1 | 50.23072 | 4.894973 | 65 | +/- 1.2 | 13.63452 | 3.080821 | 64 | +/- 0.8 | 1.930833 | 0.8651375 | 12 | +/- 0.6 | 10.39525 | 3.466534 | 63 | +/- 0.9 | 1.318431 | 0.1424412 | 51 | +/- 0.04
GBM323-2 | 26.78664 | 2.198049 | 59 | +/- 0.6 | 472.6192 | 15.68411 | 66 | +/- 3.9 | 126.3156 | 6.9365 | 62 | +/- 1.8 | 13.73958 | 3.099237 | 57 | +/- 0.8 | 58.05387 | 3.570714 | 53 | +/- 1 | 23.02834 | 1.06355 | 56 | +/- 0.3 | 1.02598 | 0.2099036 | 51 | +/- 0.06 | Fresh dacite, Pilbara, WA | Very light gray | April-2023 | GBM323-2 | GBM323-2 | 8.4 | 59 | 244 | <2 | <10 | 41 | 4 | 39 | 23 | 0.8 | 31 | <5 | <50 | 4.7 | 21 | 0.3 | <10 | <100 | 85 | 3.7 | 10.7 | <10 | 1.66 | <2 | <20 | 1 | 5.1 | <200 | 4 | 1 | 1.8 | <200 | <500 | nr | nr | <5 | nr | nr | nr | GBM323-2 | 4.55 | 63.58 | 14.96 | 0.61 | 0.06 | 2.42 | 0.056 | 0.7 | 2.57 | 1.99 | 2.26 | 4.8 |  | GBM323-2 | 25.64563 | 1.764714 | 54 | +/- 0.5 | 465.7255 | 20.64996 | 74 | +/- 4.8 | 119.4835 | 7.398828 | 59 | +/- 1.9 | 12.3178 | 1.52165 | 50 | +/- 0.4 | 53.04733 | 6.323538 | 61 | +/- 1.6 | 22.44617 | 1.290462 | 53 | +/- 0.4 | 1.007857 | 0.1857263 | 63 | +/- 0.05
GBM310-8 | 27.66305 | 3.388085 | 59 | +/- 0.9 | 395.8764 | 20.33958 | 77 | +/- 4.6 | 27.33886 | 5.290196 | 70 | +/- 1.3 | 28.7198 | 2.903448 | 50 | +/- 0.8 | 85.23375 | 6.441876 | 56 | +/- 1.7 | 49.65938 | 3.657452 | 65 | +/- 0.9 | 0.4870588 | 0.3203552 | 34 | +/- 0.11 | Copper gold ore | Very light gray | April-2010 | GBM310-8 | GBM310-8 | 0.665 | 82.7 | 97 | 0.9 | <5 | 67.1 | <1 | 56 | 52 | 0.862 | 366 | 10.7 | <5 | 1.64 | 36 | 0.397 | 2 | <100 | 29 | 5.03 | 7.19 | <1.1 | 2.32 | 0.911 | <2.2 | 0.58 | 13.1 | <100 | 15 | 2.8 | 2.41 | 29 | <500 | nr | nr | <1 | nr | nr | nr | GBM310-8 | nr | nr | nr | nr | nr | nr | nr | nr | nr | nr | nr | nr |  | GBM310-8 | nr | nr | nr | nr | nr | nr | nr | nr | nr | nr | nr | nr | nr | nr | nr | nr | nr | nr | nr | nr | nr | nr | nr | nr | nr | nr | nr | nr
GBM310-9 | 27.87477 | 8.577397 | 65 | +/- 2.1 | 62.98347 | 6.626153 | 72 | +/- 1.6 | 82.53789 | 27.38129 | 76 | +/- 6.3 | 12.92786 | 4.550505 | 49 | +/- 1.3 | 8.190875 | nr | nr | nr | 26.34492 | 9.509193 | 65 | +/- 2.4 | 3.127937 | 0.2194506 | 63 | +/- 0.06 | Milled surface material low grade | Light brownish gray | April-2010 | GBM310-9 | GBM310-9 | 0.696 | <0.5 | 210 | 1.2 | <5 | 37.6 | 2 | 67 | 34.3 | 1.89 | 53 | 4.29 | <5 | 8.28 | 18.1 | 0.544 | 8 | <100 | 66 | 5.42 | 28.4 | <1.5 | 2.22 | 1.04 | <3.6 | 1 | 7.89 | <100 | <1 | 3.6 | 3.26 | 109 | <500 | nr | nr | 2.8 | nr | nr | nr | GBM310-9 | 8.22 | 55.59 | 13.84 | 1.81 | 0.15 | 7.24 | 0.085 | 0.08 | 4.02 | 1.36 | 3.08 | 0.63 |  | GBM310-9 | nr | nr | nr | nr | nr | nr | nr | nr | nr | nr | nr | nr | nr | nr | nr | nr | nr | nr | nr | nr | nr | nr | nr | nr | nr | nr | nr | nr
GBM322-2 | 28.41038 | 2.640619 | 53 | +/- 0.7 | 14869.07 | 408.3405 | 54 | +/- 112.5 | 13776.31 | 1005.811 | 54 | +/- 277.1 | 11.2424 | 2.455446 | 50 | +/- 0.7 | 44.68628 | 3.201071 | 43 | +/- 1 | 2060.709 | 101.8328 | 57 | +/- 27.3 | 0.4663793 | 0.1403537 | 29 | +/- 0.05 | Spiked dacite composite | Very light gray | April-2022 | GBM322-2 | GBM322-2 | 3 | 45 | 218 | <2 | <10 | 34 | 7 | 45 | 2080 | 0.7 | 12 | <5 | <50 | 3.6 | 20 | 0.3 | <10 | 33 | 84 | 3.5 | 9.7 | <10 | 0.91 | <2 | <20 | 1 | 5.7 | <200 | 4 | 1 | 1.9 | 13600 | <500 | nr | nr | <5 | nr | nr | nr | GBM322-2 | 3.78 | 58.95 | 13.58 | 0.54 | 0.07 | 3.43 | 0.049 | 0.71 | 2.34 | 2.28 | 1.16 | 6.65 |  | GBM322-2 | 27.26 | 1.850136 | 49 | +/- 0.5 | 14809.6 | 449.67 | 63 | +/- 114.2 | 13690.27 | 849.0772 | 51 | +/- 241.2 | 9.805455 | 1.525816 | 44 | +/- 0.5 | 41.38927 | 3.746182 | 55 | +/- 1 | 2039.859 | 126.9399 | 54 | +/- 35 | 0.4132273 | 0.1169402 | 44 | +/- 0.04
GBM314-2 | 28.80492 | 3.215042 | 64 | +/- 0.8 | 419.1825 | 21.47024 | 71 | +/- 5.1 | 975.2871 | 56.99458 | 72 | +/- 13.5 | 531.7543 | 25.01237 | 68 | +/- 6.1 | 4912.231 | 205.5807 | 60 | +/- 53.6 | 7.17569 | 0.9078954 | 58 | +/- 0.2 | 3.333492 | 0.4350089 | 63 | +/- 0.11 | Arsenopyrite | Light Gray | April-2014 | GBM314-2 | GBM314-2 | 75.5 | 4650 | <180 | <2.5 | <13 | <59 | 1.8 | <140 | 7 | <4 | 5110 | <5 | <132 | 7.2 | 6 | 0.9 | <5 | 32 | <20 | 1.6 | 1.9 | <27.1 | 0.0407 | <0.9 | nr | <0.5 | <1.7 | nr | <1 | <0.8 | <5 | 980 | nr | nr | nr | 3 | nr | nr | nr | GBM314-2 | 7.64 | 49.84 | 0.92 | 0.08 | 0.59 | 13.45 | 0.011 | 2.52 | 4.21 | 0.287 | 0.02 | 12.8 |  | GBM314-2 | 27.68502 | 3.399925 | 56 | +/- 0.9 | 414.3353 | 26.64713 | 77 | +/- 6.1 | 981.2829 | 83.72275 | 69 | +/- 20.3 | 536.1515 | 27.19623 | 67 | +/- 6.7 | 4943.908 | 244.8178 | 60 | +/- 63.8 | 7.596208 | 1.458165 | 53 | +/- 0.4 | 3.177857 | 0.2071601 | 56 | +/- 0.06
GBM307-5 | 29.4226 | 7.092115 | 50 | +/- 2 | 30.82339 | 5.200891 | 56 | +/- 1.4 | 17.81151 | 5.334941 | 53 | +/- 1.5 | 33.65132 | 10.32774 | 53 | +/- 2.9 | 22.57378 | 12.56969 | 37 | +/- 4.2 | 3.512 | nr | nr | nr | 1 | nr | nr | nr | Laterite Material ferruginous | Moderate brown | April-2007 | GBM307-5 | GBM307-5 | 0.5 | 29 | <50 | 3.1 | <5 | 25 | 0.9 | 220 | 4 | <1 | 59 | 12 | <50 | 20 | 9 | <0.2 | 7 | 34 | <5 | 1.4 | 11 | <5 | 0.11 | 2.2 | <10 | <0.5 | 67 | <100 | 3 | 6.4 | <2 | <100 | 360 | nr | nr | <1 | nr | nr | nr | GBM307-5 | nr | nr | nr | nr | nr | nr | nr | nr | nr | nr | nr | nr |  | GBM307-5 | nr | nr | nr | nr | nr | nr | nr | nr | nr | nr | nr | nr | nr | nr | nr | nr | nr | nr | nr | nr | nr | nr | nr | nr | nr | nr | nr | nr
GBM918-7 | 30.38672 | 2.515225 | 67 | +/- 0.6 | 17.67015 | 2.347562 | 65 | +/- 0.6 | 18.77884 | 2.64328 | 69 | +/- 0.6 | 22.30866 | 3.687593 | 67 | +/- 0.9 | 4.388387 | 1.79154 | 31 | +/- 0.7 | 2.130204 | 0.6031704 | 49 | +/- 0.2 | 0.4483889 | nr | nr | nr | Kaolin | White | October-2018 | GBM918-7 | GBM918-7 | <0.2 | 2.5 | 113 | <2 | <10 | 147 | <2 | 16 | <5 | 0.9 | <5 | 10 | <50 | <0.5 | 63 | 0.2 | <10 | 30 | <20 | 6.6 | 5.2 | <10 | 0.0436 | <2 | <20 | 1 | 72.8 | <200 | <5 | 3 | 1.4 | <200 | <500 | nr | nr | <5 | nr | nr | nr | GBM918-7 | 0.2867133 | 68.16 | 21.8 | 0.47 | 0.01 | 0.56 | 0.01615015 | 0.2571085 | 0.1 | 0.206 | 0.08 | 8.09 |  | GBM918-7 | 29.00814 | 2.919227 | 59 | +/- 0.8 | 15.60706 | 2.400442 | 68 | +/- 0.6 | 13.35367 | 2.537317 | 60 | +/- 0.7 | 12.75344 | 4.012159 | 61 | +/- 1 | 3.395 | 1.109158 | 42 | +/- 0.3 | 1.947778 | 0.1277522 | 36 | +/- 0 | 0.3298824 | nr | nr | nr
GBM322-6 | 30.44536 | 2.44052 | 55 | +/- 0.7 | 794.4405 | 31.64607 | 57 | +/- 8.5 | 75.03512 | 4.329342 | 50 | +/- 1.2 | 7.4036 | 1.945383 | 50 | +/- 0.6 | 240.985625 | 9.054453 | 48 | +/- 2.7 | 25.51813 | 1.390138 | 53 | +/- 0.4 | 1.27666 | 0.1877883 | 47 | +/- 0.06 | Oxide intrusive, Pilbara, WA | Very pale orange | April-2022 | GBM322-6 | GBM322-6 | 12.9 | 245 | 179 | <2 | <10 | 49 | 6 | 30 | 26 | 0.8 | 22 | 5 | <50 | 4.9 | 26 | 0.3 | <10 | 31 | 52 | 4 | 12.8 | <10 | 1.45 | <2 | <20 | <1 | 5.9 | <200 | 2 | 2 | 1.8 | <200 | <500 | nr | nr | <5 | nr | nr | nr | GBM322-6 | 4.87 | 66.44 | 16.02 | 0.76 | 0.04 | 0.35 | 0.072 | 0.15 | 2.12 | 1.3 | 2.03 | 3.09 |  | GBM322-6 | 29.88788 | 1.76797 | 52 | +/- 0.5 | 751.6143 | 41.93002 | 82 | +/- 9.3 | 72.16224 | 5.561872 | 58 | +/- 1.5 | 5.435577 | 1.776909 | 52 | +/- 0.5 | 234.06375 | 13.73539 | 64 | +/- 3.5 | 24.59792 | 1.428038 | 53 | +/- 0.4 | 1.08775 | 0.1224474 | 56 | +/- 0.03
GBM318-1 | 30.70565 | 4.258766 | 62 | +/- 1.1 | 1187.053 | 58.65944 | 72 | +/- 13.9 | 1061.387 | 49.62376 | 65 | +/- 12.4 | 215.1866 | 18.29578 | 65 | +/- 4.6 | 329.1385 | 23.44408 | 52 | +/- 6.6 | 243.1175 | 13.01555 | 61 | +/- 3.4 | 3.1954 | 0.4318503 | 60 | +/- 0.11 | Composite sample from cu / au ore/exploration samples | Light gray | April-2018 | GBM318-1 | GBM318-1 | 1.2 | 335 | 326 | <2 | <10 | 34 | 3 | 108 | 265 | 1.3 | 983 | <5 | <50 | 5.2 | 17 | 0.4 | 36 | 33 | 117 | 4.4 | 18.7 | <10 | 1.97 | 2 | <20 | <1 | 12.2 | <200 | <5 | 6 | 2.8 | 1150 | <500 | nr | nr | <5 | nr | nr | nr | GBM318-1 | 4.951049 | 63.04 | 13.6 | 1.05 | 0.1 | 5.12 | 0.05063291 | 0.1457749 | 3.32 | 2.31 | 2.56 | 0.9 |  | GBM318-1 | 15.56444 | 2.664401 | 54 | +/- 0.7 | 1187.55 | 62.10986 | 87 | +/- 13.3 | 1042.019 | 63.19085 | 76 | +/- 14.5 | 220.0528 | 16.31522 | 69 | +/- 3.9 | 325.2263 | 23.96248 | 63 | +/- 6.1 | 240.5435 | 24.3405 | 63 | +/- 6.2 | 3.1339 | 0.3356545 | 70 | +/- 0.08
GBM907-2 | 31.02241 | 8.338813 | 58 | +/- 2.2 | 989.8215 | 43.08221 | 65 | +/- 10.8 | 97.40853 | 17.0816 | 68 | +/- 4.2 | 36.44371 | 9.065656 | 62 | +/- 2.3 | 41.45868 | 10.06614 | 53 | +/- 2.8 | 57.96491 | 5.981265 | 57 | +/- 1.6 | 11.0322 | 0.9075242 | 59 | +/- 0.2 | Low sulphide minor oxide ore comp. | Light gray | October-2007 | GBM907-2 | GBM907-2 | 0.1 | 42 | 1500 | 0.5 | <5 | 130 | 1.1 | 54 | 65 | 2 | 1650 | 7 | <50 | 6 | 73 | 0.8 | 18 | 35 | 72 | 10.1 | 17 | <5 | 2.03 | 1.2 | <10 | 1.4 | 24.3 | <100 | 6 | 3.7 | 4 | 100 | 280 | nr | nr | 7 | nr | nr | nr | GBM907-2 | nr | nr | nr | nr | nr | nr | nr | nr | nr | nr | nr | nr |  | GBM907-2 | nr | nr | nr | nr | nr | nr | nr | nr | nr | nr | nr | nr | nr | nr | nr | nr | nr | nr | nr | nr | nr | nr | nr | nr | nr | nr | nr | nr | Low Stock
GBM322-4 | 31.55158 | 1.962199 | 53 | +/- 0.5 | 1024.771 | 36.19077 | 60 | +/- 9.4 | 107.2294 | 4.588193 | 54 | +/- 1.3 | 15.53759 | 2.187598 | 54 | +/- 0.6 | 170.6616 | 7.050395 | 43 | +/- 2.2 | 26.49487 | 1.740399 | 53 | +/- 0.5 | 2.323542 | 0.1821082 | 48 | +/- 0.05 | Fresh dacite, Pilbara, WA | Very light gray | April-2022 | GBM322-4 | GBM322-4 | 24.9 | 170 | 219 | <2 | <10 | 34 | 5 | 34 | 27 | 0.735 | 31 | <5 | <50 | 5 | 19 | 0.3 | <10 | 32 | 95 | 3.4 | 10.5 | <10 | 1.09 | <2 | <20 | <1 | 4.6 | <200 | 4 | 1 | 1.6 | <200 | <500 | nr | nr | <5 | nr | nr | nr | GBM322-4 | 5.3 | 60.17 | 14.82 | 0.63 | 0.09 | 2.46 | 0.061 | 0.87 | 2.98 | 2.35 | 1.6 | 5.04 |  | GBM322-4 | 30.42852 | 2.015142 | 54 | +/- 0.6 | 1017.8615 | 44.43667 | 80 | +/- 10 | 103.6631 | 5.850439 | 61 | +/- 1.5 | 14.68439 | 2.485985 | 57 | +/- 0.7 | 158.8731 | 13.99724 | 61 | +/- 3.6 | 26.014 | 1.172569 | 50 | +/- 0.3 | 2.258903 | 0.1775161 | 62 | +/- 0.05
GBM922-3 | 31.58351 | 2.149033 | 57 | +/- 0.6 | 601.6292 | 20.94961 | 64 | +/- 5.3 | 121.6337 | 6.307158 | 58 | +/- 1.7 | 16.23979 | 2.836665 | 57 | +/- 0.8 | 89.36119 | 6.067852 | 47 | +/- 1.8 | 23.43046 | 1.142526 | 52 | +/- 0.3 | 1.458462 | 0.2702373 | 52 | +/- 0.08 | Fresh dacite, Pilbara, WA | Very light gray | October-2022 | GBM922-3 | GBM922-3 | 8.1 | 92 | 243 | <2 | <10 | 43 | 6 | 46 | 25 | 0.7 | 28 | <5 | <50 | 5.3 | 21 | 0.3 | <10 | <100 | 86 | 3.7 | 12 | <10 | 1.47 | <2 | <20 | <1 | 5 | <200 | 5 | <1 | 1.8 | <200 | <500 | nr | nr | <5 | nr | nr | nr | GBM922-3 | 5.13 | 60.54 | 15.11 | 0.67 | 0.07 | 2.68 | 0.068 | 0.7 | 2.96 | 2.1 | 2.14 | 5.09 |  | GBM922-3 | 29.94278 | 1.48431 | 54 | +/- 0.4 | 603.971 | 29.46713 | 80 | +/- 6.6 | 115.5787 | 6.514592 | 60 | +/- 1.7 | 15.74264 | 2.078754 | 53 | +/- 0.6 | 83.08109 | 8.715468 | 58 | +/- 2.3 | 22.47415 | 1.032444 | 48 | +/- 0.3 | 1.352967 | 0.1630728 | 61 | +/- 0.04
GBM921-5 | 32.1 | 2.402674 | 62 | +/- 0.6 | 557.5397 | 16.0949 | 62 | +/- 4.1 | 98.25467 | 6.145617 | 60 | +/- 1.6 | 9.870727 | 2.87721 | 55 | +/- 0.8 | 156.2274 | 9.182556 | 58 | +/- 2.4 | 24.19984 | 1.20599 | 61 | +/- 0.3 | 2.582929 | 0.259897 | 56 | +/- 0.07 | Fresh andesite, Pilbara, WA | Light gray | October-2021 | GBM921-5 | GBM921-5 | 24.8 | 160 | 230 | <2 | <10 | 49 | 6 | 36 | 24.5 | 1 | 20 | <5 | <50 | 5.5 | 23 | 0.3 | <10 | 35 | 78 | 3.9 | 12.9 | <10 | 0.848 | <2 | <20 | 1 | 4.7 | <200 | 4 | 1 | 1.7 | <200 | <500 | nr | nr | <5 | nr | nr | nr | GBM921-5 | 5.49 | 59.26 | 14.87 | 0.71 | 0.09 | 3.31 | 0.082 | 1.06 | 3.29 | 1.97 | 1.23 | 5.79 |  | GBM921-5 | 31.72625 | 3.144432 | 62 | +/- 0.8 | 557.3317 | 24.45719 | 87 | +/- 5.2 | 93.60669 | 7.204173 | 69 | +/- 1.7 | 9.432646 | 2.131198 | 58 | +/- 0.6 | 142.9727 | 20.52415 | 68 | +/- 5 | 22.93582 | 1.963821 | 61 | +/- 0.5 | 2.484176 | 0.2990493 | 76 | +/- 0.07
GBM922-8 | 32.88393 | 2.555415 | 56 | +/- 0.7 | 39.89031 | 3.167359 | 55 | +/- 0.9 | 57.51109 | 3.451572 | 55 | +/- 0.9 | 35.48398 | 2.864628 | 48 | +/- 0.8 | 13.70193 | 1.502528 | 44 | +/- 0.5 | 27.21834 | 1.844984 | 58 | +/- 0.5 | 0.3337778 | 0.08710309 | 27 | +/- 0.04 | Basalt milled SW Western Australia | Grayish orange pink | October-2022 | GBM922-8 | GBM922-8 | 1.2 | 14 | <100 | <2 | <10 | 7 | 28 | 62 | 30 | <0.5 | 19 | 5 | <50 | 3 | 3 | 0.2 | <10 | <100 | 956 | 1.4 | 8.9 | <10 | 1.57 | <2 | <20 | <1 | 0.6 | <200 | 2 | <1 | 0.9 | <200 | <500 | nr | nr | <5 | nr | nr | nr | GBM922-8 | 2.78 | 74.08 | 11.21 | 0.5 | 0.05 | 2.4 | 0.061 | 0.02 | 1.43 | 4.54 | 2.09 | -0.46 |  | GBM922-8 | 26.80071 | 1.709171 | 55 | +/- 0.5 | 39.55455 | 2.687797 | 71 | +/- 0.6 | 37.15852 | 2.244167 | 54 | +/- 0.6 | 33.86293 | 3.686972 | 58 | +/- 1 | 13.60468 | 1.132943 | 47 | +/- 0.3 | 20.93014 | 1.960502 | 57 | +/- 0.5 | 0.3499167 | 0.1038876 | 48 | +/- 0.03
GBM314-8 | 33.12947 | 2.555561 | 57 | +/- 0.7 | 65.44101 | 6.654705 | 69 | +/- 1.6 | 105.6321 | 7.36845 | 62 | +/- 1.9 | 12.97906 | 3.871379 | 53 | +/- 1.1 | 4.02 | nr | nr | nr | 31.99105 | 1.979136 | 57 | +/- 0.5 | 3.143265 | 0.2084005 | 49 | +/- 0.06 | Oxide material (basic) | Light brownish gray | April-2014 | GBM314-8 | GBM314-8 | 0.8 | <1 | 280 | <0.5 | <5 | 24 | 1.5 | 60 | 33 | 2 | 57.1 | 5 | <50 | 7.3 | 16 | 0.3 | 9 | 36 | 50 | 5.4 | 23.9 | <5 | 1.86 | 1.2 | nr | 1 | 7.4 | nr | 1 | 3.8 | 3 | 100 | nr | nr | nr | 4 | nr | nr | nr | GBM314-8 | 8.22 | 55.59 | 13.84 | 1.81 | 0.15 | 7.24 | 0.085 | 0.08 | 4.02 | 1.36 | 3.08 | 0.63 |  | GBM314-8 | 16.42166 | 2.096242 | 56 | +/- 0.6 | 58.19649 | 4.868216 | 73 | +/- 1.1 | 56.76783 | 6.975678 | 66 | +/- 1.7 | 9.249949 | 2.623049 | 59 | +/- 0.7 | 3.045455 | nr | nr | nr | 16.28556 | 3.531492 | 54 | +/- 1 | 3.162542 | 0.1426304 | 59 | +/- 0.04
GBM323-1 | 33.48308 | 2.920012 | 60 | +/- 0.8 | 702.2377 | 27.35739 | 64 | +/- 6.9 | 99.32944 | 5.214671 | 61 | +/- 1.3 | 8.970111 | 2.455274 | 54 | +/- 0.7 | 178.1658 | 9.494892 | 54 | +/- 2.6 | 22.05003 | 1.550946 | 59 | +/- 0.4 | 1.21974 | 0.1790265 | 50 | +/- 0.05 | Fresh andesite, Pilbara, WA | Very light gray | April-2023 | GBM323-1 | GBM323-1 | 16.2 | 189 | 133 | <2 | <10 | 45 | 6 | 43 | 23 | 0.8 | 31 | <5 | <50 | 5.1 | 22 | 0.3 | <10 | <100 | 64 | 3.6 | 12.9 | <10 | 0.814 | <2 | <20 | 1 | 5.1 | <200 | 4 | 1 | 1.8 | <200 | <500 | nr | nr | <5 | nr | nr | nr | GBM323-1 | 4.99 | 60.37 | 14.43 | 0.71 | 0.07 | 2.9 | 0.069 | 0.73 | 3.33 | 1.95 | 1.12 | 5.92 |  | GBM323-1 | 32.10981 | 1.915092 | 52 | +/- 0.5 | 700.1499 | 24.66496 | 71 | +/- 5.9 | 92.33 | 5.730262 | 57 | +/- 1.5 | 7.421423 | 1.841066 | 52 | +/- 0.5 | 168.8625 | 16.75752 | 60 | +/- 4.4 | 21.26594 | 1.085588 | 51 | +/- 0.3 | 1.196731 | 0.09560111 | 52 | +/- 0.03
GBM315-8 | 33.59606 | 3.781735 | 66 | +/- 0.9 | 61.81890625 | 5.444648 | 64 | +/- 1.4 | 106.4109 | 9.151285 | 65 | +/- 2.3 | 13.43322 | 3.264994 | 59 | +/- 0.9 | 2.938333 | 2.272801 | 18 | +/- 1.2 | 32.24968 | 2.809049 | 62 | +/- 0.7 | 4.806308 | 0.5055862 | 65 | +/- 0.13 | Sulphide ex Laos | Medium Light Gray | April-2015 | GBM315-8 | GBM315-8 | 0.1 | <1 | 290 | <0.5 | <5 | 29 | 1.3 | 120 | 35 | 1.3 | 621 | 4 | <50 | 7.8 | 16 | 0.5 | 14 | 44 | 60 | 5.3 | 30.6 | <10 | 2.24 | 1.2 | nr | 1.1 | 7.6 | nr | 2 | 3.2 | 3 | 76 | nr | nr | nr | 5 | nr | nr | nr | GBM315-8 | 7.734266 | 55.52 | 14.44 | 1.94 | 0.16 | 7.76 | 0.08293322 | 0.0680817 | 4.41 | 1.17 | 3.08 | 0.4 |  | GBM315-8 | 13.53269 | 1.691435 | 52 | +/- 0.5 | 53.81695 | 5.130083 | 73 | +/- 1.2 | 53.41405 | 5.342098 | 66 | +/- 1.3 | 9.1848 | 3.335247 | 60 | +/- 0.9 | 1.902222 | 0.568128 | 9 | +/- 0.5 | 14.91473 | 4.463609 | 63 | +/- 1.1 | 4.687273 | 0.3467899 | 66 | +/- 0.09
GBM307-2 | 33.90774 | 7.184904 | 53 | +/- 2 | 88.81467 | 8.740619 | 60 | +/- 2.3 | 94.19258 | 27.05332 | 62 | +/- 6.9 | 8.84122 | 5.217112 | 41 | +/- 1.7 | 8.452381 | nr | nr | nr | 30.9783 | 8.371239 | 53 | +/- 2.3 | 0.45 | nr | nr | nr | Barren diorite | Greenish gray | April-2007 | GBM307-2 | GBM307-2 | <0.1 | <0.5 | 210 | 0.7 | <5 | 40 | 1.6 | <20 | 41 | 2 | <2 | 5 | <50 | 10 | 19 | 0.4 | <1 | 41 | 44 | 6.4 | 32 | <5 | 2.19 | 1.5 | <10 | 1 | 5.7 | <100 | <1 | 2.7 | 4 | 120 | <200 | nr | nr | <1 | nr | nr | nr | GBM307-2 | 9.94 | 53.1 | 12.58 | 2.33 | 0.19 | 8.09 | 0.112 | 0.12 | 3.85 | 1.19 | 2.86 | 1.11 |  | GBM307-2 | nr | nr | nr | nr | nr | nr | nr | nr | nr | nr | nr | nr | nr | nr | nr | nr | nr | nr | nr | nr | nr | nr | nr | nr | nr | nr | nr | nr
GBM921-8 | 34.13241 | 2.301257 | 58 | +/- 0.6 | 6823.46125 | 225.8715 | 64 | +/- 56.9 | 20559.46 | 752.8575 | 54 | +/- 207.4 | 6515.003 | 347.9894 | 63 | +/- 88.3 | 77.01702 | 5.625978 | 52 | +/- 1.6 | 43.5427 | 2.136066 | 57 | +/- 0.6 | 45.26729 | 2.384113 | 58 | +/- 0.63 | High Grade Silver ore | Light gray | October-2021 | GBM921-8 | GBM921-8 | 26.5 | 82 | 380 | <2 | 56.8 | 38 | 2 | 124 | 47 | 1.4 | 578 | 7 | <50 | 6.5 | 20 | 0.4 | 96 | 43 | 81 | 4.5 | 20.3 | <10 | 2.2 | 4 | <20 | 1 | 11.9 | <200 | 10 | 6 | 2.7 | 21700 | <500 | nr | nr | 48 | nr | nr | nr | GBM921-8 | 6.09 | 54.19 | 13.28 | 3.044 | 0.12 | 5.6 | 0.056 | 2.24 | 3.25 | 1.82 | 3.058 | 1.55 |  | GBM921-8 | 20.4913 | 2.076003 | 54 | +/- 0.6 | 6941.725 | 197.9858 | 80 | +/- 44.3 | 20884.68 | 842.0341 | 54 | +/- 232 | 6639.613 | 391.0649 | 65 | +/- 97.7 | 75.49169 | 7.82379 | 63 | +/- 2 | 31.41638 | 2.903449 | 61 | +/- 0.7 | 45.36187 | 2.476788 | 79 | +/- 0.56
GBM922-2 | 34.48561 | 1.943943 | 57 | +/- 0.5 | 256.2296 | 8.156222 | 54 | +/- 2.2 | 91.34685 | 4.503579 | 54 | +/- 1.2 | 8.170551 | 2.096831 | 49 | +/- 0.6 | 66.71683 | 4.054713 | 47 | +/- 1.2 | 24.34832 | 1.488362 | 56 | +/- 0.4 | 0.7929149 | 0.2107341 | 47 | +/- 0.06 | Oxide andesite, Pilbara, WA | Moderate orange pink | October-2022 | GBM922-2 | GBM922-2 | 5.8 | 67 | 152 | <2 | <10 | 53 | 5 | 43 | 25 | 0.9 | 16 | <5 | <50 | 4.9 | 27 | 0.3 | <10 | <100 | 77 | 4.3 | 13.7 | <10 | 0.56 | <2 | <20 | <1 | 5.5 | <200 | 5 | 1 | 2 | <200 | <500 | nr | nr | <5 | nr | nr | nr | GBM922-2 | 4.77 | 64.86 | 15.62 | 0.76 | 0.07 | 1.29 | 0.065 | 0.08 | 2.68 | 2.04 | 0.75 | 4.48 |  | GBM922-2 | 32.38698 | 1.607402 | 53 | +/- 0.4 | 254.9681 | 13.75323 | 77 | +/- 3.1 | 87.20025 | 5.108801 | 59 | +/- 1.3 | 6.434074 | 2.466142 | 54 | +/- 0.7 | 61.77266 | 5.725871 | 59 | +/- 1.5 | 23.43115 | 2.021795 | 55 | +/- 0.6 | 0.5853542 | 0.08787382 | 48 | +/- 0.03
GBM308-3 | 34.58537 | 7.730574 | 123 | +/- 1.4 | 926.5447 | 54.76723 | 143 | +/- 9.1 | 109.8658 | 20.62131 | 139 | +/- 3.5 | 32.37984 | 7.479539 | 129 | +/- 1.3 | 40.81836 | 6.973453 | 96 | +/- 1.4 | 62.17113 | 6.917527 | 122 | +/- 1.2 | 14.46055 | 1.206283 | 130 | +/- 0.2 | Low Sulphur Mine Ores | Light gray | October-2009 | GBM308-3 | GBM308-3 | 0.15 | 42.5 | 1150 | <0.5 | <2 | 101 | 1.25 | 73.5 | 71.5 | 1.45 | 7425 | 6.5 | <20 | 7.8 | 56.5 | 0.635 | 32 | 39 | 74.5 | 9.65 | 22.15 | <3 | 2.235 | 1.35 | <10 | 1.5 | 19.95 | <50 | 6.5 | 3.8 | 3.8 | 140 | <210 | nr | nr | 16.5 | nr | nr | nr | GBM308-3 | nr | nr | nr | nr | nr | nr | nr | nr | nr | nr | nr | nr |  | GBM308-3 | nr | nr | nr | nr | nr | nr | nr | nr | nr | nr | nr | nr | nr | nr | nr | nr | nr | nr | nr | nr | nr | nr | nr | nr | nr | nr | nr | nr | Low Stock
GBM313-8 | 34.83539 | 5.083854 | 54 | +/- 1.4 | 57.82395 | 8.037301 | 59 | +/- 2.1 | 113.7878 | 8.823519 | 54 | +/- 2.4 | 5.989429 | 3.448388 | 35 | +/- 1.2 | 1.6425 | nr | nr | nr | 36.1359 | 2.81393 | 51 | +/- 0.8 | 0.41875 | nr | nr | nr | Fresh Bunbury Basalt | Medium Light Gray | April-2013 | GBM313-8 | GBM313-8 | <0.0739 | <1.39 | 132 | <0.781 | <4.91 | 19.9 | 0.243 | 159 | 39.6 | 1.84 | <2.13 | 3.84 | <7.88 | 8.68 | 9.48 | 0.438 | <0.606 | 43 | 7.35 | 5.32 | 26.9 | <1.74 | 2.22 | 0.502 | <2.36 | 1 | 1.22 | <36.3 | <4.03 | <0.263 | 2.8 | 150 | <158 | nr | nr | <1 | nr | nr | nr | GBM313-8 | 8.41 | 51.89 | 14.75 | 1.897 | 0.16 | 9.71 | 0.091 | 0.053 | 5.46 | 0.387 | 2.944 | 0.23 |  | GBM313-8 | 8.79415625 | 1.542792 | 32 | +/- 0.6 | 50.3498 | 5.479172 | 59 | +/- 1.4 | 50.83766 | 3.780428 | 41 | +/- 1.2 | 3.396952 | nr | nr | nr | 1.603786 | nr | nr | nr | 17.26579 | 9.800186 | 48 | +/- 2.9 | 0.6245483 | nr | nr | nr
GBM316-5 | 35.60478 | 3.007329 | 67 | +/- 0.7 | 57.4821875 | 4.46204 | 64 | +/- 1.1 | 113.7698 | 10.2017 | 71 | +/- 2.4 | 3.679 | 1.790565 | 40 | +/- 0.6 | 1.1051 | nr | nr | nr | 37.17233 | 2.069299 | 60 | +/- 0.5 | 0.3702632 | nr | nr | nr | Milled Basalt | Medium Light Gray | April-2016 | GBM316-5 | GBM316-5 | <0.2 | <1 | 180 | <2 | <10 | 21.9 | <1 | 170 | 41 | 1.9 | <10 | <5 | <50 | 8.7 | 10 | 0.478 | <10 | 40 | <20 | 5.1 | 32.4 | <10 | 2.07 | <2 | <20 | <1 | 0.5 | <200 | <5 | <1 | 3 | 120 | <500 | nr | nr | <5 | nr | nr | nr | GBM316-5 | 8.58 | 51.96 | 15.06 | 0.089 | 1.817 | 9.42 | 0.165 | 0.063 | 5.33 | 0.39 | 3.025 | 0.26 |  | GBM316-5 | 8.585385 | 1.021712 | 52 | +/- 0.3 | 48.83936 | 3.293114 | 66 | +/- 0.8 | 51.35532 | 3.867567 | 62 | +/- 1 | 3.664152 | 2.52952 | 33 | +/- 0.9 | 1.44125 | nr | nr | nr | 13.36584 | 4.703062 | 62 | +/- 1.2 | 0.3625455 | nr | nr | nr
GBM996-4 | 36 | 6 | 46 | +/- 1.8 | 492 | 23 | 62 | +/- 5.9 | 968 | 44 | 53 | +/- 12.2 | 336 | 27 | 55 | +/- 7.4 | 442 | 49 | 49 | +/- 14.2 | nr | nr | nr | nr | 3.6 | 0.9 | 52 | +/- 0.3 | Gold ore, Northern Territory | Grayish orange | October-1996 | GBM996-4 | GBM996-4 | 4.78 | 415 | 753 | <2 | nr | 92.5 | 6.32 | 62.5 | 11.2 | 0.79 | 1500 | 3.3 | <20 | 3.79 | 49.3 | 0.43 | <5 | nr | 232 | 7.62 | 13.7 | <5 | 0.286 | <1 | nr | nr | 15.6 | nr | 14.6 | <2 | 2.93 | 878 | nr | nr | 3.44 | <5 | nr | nr | nr | GBM996-4 | nr | nr | nr | nr | nr | nr | nr | nr | nr | nr | nr | nr |  | GBM996-4 | nr | nr | nr | nr | nr | nr | nr | nr | nr | nr | nr | nr | nr | nr | nr | nr | nr | nr | nr | nr | nr | nr | nr | nr | nr | nr | nr | nr | Low Stock
GBM323-6 | 36.04661 | 3.207495 | 61 | +/- 0.8 | 5353.003 | 181.3615 | 64 | +/- 45.7 | 388.3847 | 16.59738 | 63 | +/- 4.2 | 111.8709 | 6.729113 | 61 | +/- 1.7 | 39.47573 | 2.171499 | 48 | +/- 0.6 | 72.29469 | 2.867727 | 58 | +/- 0.8 | 1.831796 | 0.1794427 | 54 | +/- 0.05 | Copper sulphide ore | Medium Light Gray | April-2023 | GBM323-6 | GBM323-6 | 1.2 | 40 | 417 | <2 | <10 | 41 | 2 | 95 | 75 | 1.2 | 831 | <5 | <50 | 6 | 20 | 0.4 | <10 | <100 | 89 | 4.7 | 18.9 | <10 | 2.17 | <2 | <20 | <1 | 11.7 | <200 | <2 | 6 | 2.9 | 380 | <500 | nr | nr | <5 | nr | nr | nr | GBM323-6 | 5.78 | 60.43 | 13.93 | 1.198 | 0.11 | 5.84 | 0.062 | 0.673 | 3.06 | 1.93 | 3.115 | 0.66 |  | GBM323-6 | 22.88625 | 1.23775 | 48 | +/- 0.4 | 5376.972 | 174.098 | 73 | +/- 40.9 | 361.6066 | 15.4367 | 59 | +/- 4.1 | 107.6171 | 5.441961 | 58 | +/- 1.4 | 38.79456 | 3.523729 | 57 | +/- 0.9 | 60.35721 | 4.310872 | 53 | +/- 1.2 | 1.819426 | 0.1978235 | 61 | +/- 0.05
GBM314-10 | 36.39026 | 3.463887 | 57 | +/- 0.9 | 61.45697 | 6.487125 | 66 | +/- 1.6 | 120.6903 | 9.077894 | 63 | +/- 2.3 | 5.830897 | 2.985202 | 39 | +/- 1 | 3.784444 | nr | nr | nr | 38.6159 | 3.098227 | 61 | +/- 0.8 | 0.6533333 | nr | nr | nr | Milled Basalt | Medium Light Gray | April-2014 | GBM314-10 | GBM314-10 | <0.1 | <1 | 120 | <0.5 | <5 | 28 | 0.6 | 160 | 42 | 2 | <1.82 | 4 | <50 | 8.3 | 10 | 0.4 | <1 | 41 | 13 | 5.9 | 32.1 | <5 | 1.96 | 0.7 | nr | 1 | 0.6 | nr | <1 | <0.5 | 3 | 110 | nr | nr | nr | <1 | nr | nr | nr | GBM314-10 | 8.8 | 52.09 | 14.34 | 2.01 | 0.18 | 9.4 | 0.103 | 0.044 | 5.48 | 0.443 | 2.9 | -0.06 |  | GBM314-10 | 8.6625 | 1.386662 | 52 | +/- 0.4 | 53.93759 | 5.351243 | 71 | +/- 1.3 | 57.78745 | 4.40734 | 55 | +/- 1.2 | 4.565 | 3.215052 | 42 | +/- 1 | 3.61 | nr | nr | nr | 11.25468 | 1.907895 | 47 | +/- 0.6 | 0.4203333 | nr | nr | nr
GBM915-2 | 36.45948 | 3.397709 | 58 | +/- 0.9 | 64.60453125 | 6.619702 | 64 | +/- 1.7 | 118.6174 | 8.718465 | 62 | +/- 2.2 | 7.041304 | 2.916484 | 46 | +/- 0.9 | 8.194706 | nr | nr | nr | 36.87593 | 2.486439 | 59 | +/- 0.7 | 9.86 | 0.5499058 | 57 | +/- 0.15 | Run of mine gold ore composite | Medium Light Gray | October-2015 | GBM915-2 | GBM915-2 | 0.188 | <2 | 140 | <2 | <10 | 25.7 | <1 | 145 | 39 | 1.75 | 5400 | <5 | <50 | 8.4 | 12 | 0.44 | <10 | 37 | 33 | 5.2 | 29.9 | <10 | 2.15 | <2 | <20 | 1 | 3.57 | <200 | <5 | <1 | 3 | 159 | <500 | nr | nr | 9 | nr | nr | nr | GBM915-2 | 8.804196 | 52.79 | 14.06 | 2.02 | 0.18 | 8.69 | 0.08555216 | 0.04405286 | 4.96 | 0.7 | nr | -0.26 |  | GBM915-2 | 12.01464 | 2.631844 | 50 | +/- 0.8 | 57.9670625 | 3.41864 | 64 | +/- 0.9 | 60.34857 | 7.476344 | 61 | +/- 1.9 | 4.73 | 1.63117 | 44 | +/- 0.5 | 2.115556 | nr | nr | nr | 14.24463 | 3.144411 | 54 | +/- 0.9 | 9.903385 | 0.5327267 | 65 | +/- 0.13 | Low Stock
GBM918-10 | 37.97492 | 2.287263 | 65 | +/- 0.6 | 992.4937 | 30.9257 | 81 | +/- 6.9 | 76.63208 | 6.291938 | 77 | +/- 1.4 | 9.779333 | 2.914193 | 60 | +/- 0.8 | 13.73019 | 1.726212 | 53 | +/- 0.5 | 12.76017 | 0.8612302 | 58 | +/- 0.2 | 0.7910714 | 0.1670893 | 56 | +/- 0.05 | Archean porphyry-style Cu/Au/Mo | Light gray | October-2018 | GBM918-10 | GBM918-10 | 0.4 | 13.5 | 197 | <2 | <10 | 28 | 6 | 63 | 13 | 0.7 | 617 | <5 | <50 | 3.6 | 15 | 0.2 | 35 | 40 | 137 | 2.7 | 8.7 | <10 | 2.59 | <2 | <20 | <1 | 6.4 | <200 | 44 | 2 | 0.9 | <200 | <500 | nr | nr | <5 | nr | nr | nr | GBM918-10 | 3.482517 | 65.51 | 15.4 | 0.54 | 0.06 | 4.13 | 0.05281536 | 0.2222667 | 2.52 | 1.79 | 3.54 | 1.06 |  | GBM918-10 | 35.39098 | 2.386578 | 51 | +/- 0.7 | 994.9621 | 48.01884 | 87 | +/- 10.3 | 72.45167 | 4.690204 | 66 | +/- 1.2 | 5.889787 | 1.589631 | 47 | +/- 0.5 | 13.00283 | 2.122078 | 53 | +/- 0.6 | 12.41364 | 1.538138 | 55 | +/- 0.4 | 0.7848 | 0.1531604 | 50 | +/- 0.04
GBM904-5 | 38.52857 | 7.794117 | 56 | +/- 2.1 | 1111.199375 | 57.58946 | 64 | +/- 14.5 | 25.59264 | 7.671702 | 53 | +/- 2.1 | 31.28204 | 4.167224 | 54 | +/- 1.1 | 108.1758 | 12.5511 | 52 | +/- 3.5 | 154.7686 | 27.23769 | 59 | +/- 7.2 | 0.8118182 | 0.4734082 | 33 | +/- 0.2 | Copper Gold Ore Plibara | Very light gray | October-2004 | GBM904-5 | GBM904-5 | 0.5 | 109 | 63 | 0.9 | <5 | 81 | 0.7 | 65 | 190 | 1 | 652 | 12 | <50 | 1.7 | 42 | 0.4 | 2 | 51 | 42 | 6.4 | 8.3 | <5 | 2.1 | 1.3 | <10 | 0.9 | 15 | <100 | 25 | 3.1 | 3 | <100 | 420 | nr | nr | nr | nr | nr | nr | GBM904-5 | nr | nr | nr | nr | nr | nr | nr | nr | nr | nr | nr | nr |  | GBM904-5 | nr | nr | nr | nr | nr | nr | nr | nr | nr | nr | nr | nr | nr | nr | nr | nr | nr | nr | nr | nr | nr | nr | nr | nr | nr | nr | nr | nr
GBM321-4 | 39.0449 | 2.232296 | 51 | +/- 0.6 | 253.923 | 11.57581 | 53 | +/- 3.2 | 752.7775 | 26.44784 | 53 | +/- 7.4 | 29.44204 | 2.791102 | 49 | +/- 0.8 | 99.75659 | 4.640828 | 44 | +/- 1.4 | 21.00106 | 0.9963242 | 47 | +/- 0.3 | 1.353357 | 0.1449009 | 42 | +/- 0.05 | Fresh andesite, Pilbara, WA | Very light gray | April-2021 | GBM321-4 | GBM321-4 | 6.8 | 102 | 154 | <2 | <10 | 46 | 5 | 63 | 22 | 1 | 60 | <5 | <50 | 6.1 | 23 | 0.3 | <10 | 40 | 81 | 4.1 | 12.9 | <10 | 0.27 | <2 | <20 | 1 | 4.68 | <200 | 5 | <2 | 2 | 770 | <500 | nr | nr | <5 | nr | nr | nr | GBM321-4 | 5.92 | 59.56 | 14.62 | 0.76 | 0.11 | 2.02 | 0.069 | 1.21 | 3.6 | 2.28 | 0.35 | 7.24 |  | GBM321-4 | 37.36353 | 3.412156 | 51 | +/- 1 | 253.4533 | 12.17309 | 70 | +/- 2.9 | 735.9863 | 31.38175 | 54 | +/- 8.6 | 27.96673 | 2.78185 | 49 | +/- 0.8 | 92.77327 | 10.55556 | 52 | +/- 3 | 20.32431 | 1.538414 | 51 | +/- 0.4 | 1.346345 | 0.1822824 | 55 | +/- 0.05
GBM316-2 | 41.14662 | 3.446357 | 71 | +/- 0.8 | 1522.627 | 44.95058 | 75 | +/- 10.4 | 1331.044 | 56.27142 | 75 | +/- 13 | 625.9264 | 20.63787 | 67 | +/- 5.1 | 81.96827 | 4.499586 | 52 | +/- 1.3 | 34.9021875 | 2.049969 | 64 | +/- 0.5 | 3.237742 | 0.4321787 | 62 | +/- 0.11 | Copper Gold Ore Sulphide | Medium Light Gray | April-2016 | GBM316-2 | GBM316-2 | 52.4 | 83 | 340 | <2 | <10 | 42.8 | 2 | <20 | 38 | 1.6 | 1010 | <5 | <50 | 7.9 | 24 | 0.436 | <10 | 40 | 80 | 5.4 | 23.4 | <10 | 1.94 | <2 | <20 | <1 | 11.2 | <200 | <5 | 7 | 3 | 1270 | <500 | nr | nr | <5 | nr | nr | nr | GBM316-2 | 8.16 | 58.78 | 12.58 | 0.097 | 1.734 | 5.81 | 0.153 | 0.342 | 2.97 | 1.72 | 2.988 | 1.27 |  | GBM316-2 | 31.74673 | 1.955432 | 55 | +/- 0.5 | 1530.417 | 77.83921 | 83 | +/- 17.1 | 1303.219 | 71.63118 | 71 | +/- 17.1 | 624.0388 | 25.31795 | 65 | +/- 6.3 | 82.57515625 | 5.581292 | 64 | +/- 1.4 | 24.88052 | 3.73725 | 64 | +/- 0.9 | 3.206849 | 0.4893501 | 73 | +/- 0.11
GBM914-6 | 41.44403 | 4.959939 | 77 | +/- 1.1 | 4719.967 | 182.4957 | 79 | +/- 41.1 | 93.09929 | 6.858691 | 70 | +/- 1.6 | 19.98159 | 2.635875 | 63 | +/- 0.7 | 3.785417 | nr | nr | nr | 24.59159 | 1.666981 | 69 | +/- 0.4 | 6.461875 | 0.4304071 | 72 | +/- 0.1 | Low sulphide Copper Gold ore | Light Gray | October-2014 | GBM914-6 | GBM914-6 | 0.1 | <1 | 340 | <0.5 | <5 | 34.7 | 2.4 | 110 | 26 | 1.07 | 1400 | 4 | <50 | 6.1 | 20.5 | 0.2 | 14.2 | 46 | 90 | 4.77 | 22.7 | <10 | 2.35 | 1.5 | nr | 0.9 | 11.8 | nr | <1.31 | 5.7 | <2 | 99 | nr | nr | nr | 7 | nr | nr | nr | GBM914-6 | 5.85 | 59.92 | 13.77 | 1.33 | 0.12 | 6.25 | 0.067 | 0.11 | 3.48 | 1.8 | 3.09 | 0.62 |  | GBM914-6 | 23.92848 | 2.335103 | 46 | +/- 0.7 | 4770.286 | 199.9621 | 75 | +/- 46.3 | 53.03714 | 5.065785 | 58 | +/- 1.3 | 14.89844 | 3.198476 | 55 | +/- 0.9 | 2.230625 | nr | nr | nr | 9.810706 | 2.85508 | 51 | +/- 0.8 | 6.550147 | 0.39463 | 68 | +/- 0.1
GBM921-7 | 41.81081 | 4.056384 | 62 | +/- 1 | 5834.483 | 222.1657 | 69 | +/- 53.8 | 9687.848 | 328.0345 | 63 | +/- 83.3 | 3047.814 | 292.6249 | 67 | +/- 71.9 | 346.2698 | 28.77568 | 59 | +/- 7.6 | 41.92448 | 1.96561 | 58 | +/- 0.5 | 19.2233 | 0.9670136 | 60 | +/- 0.25 | Low Cu Pb Zn | Med. Light gray | October-2021 | GBM921-7 | GBM921-7 | 116 | 360 | 325 | <2 | 21.9 | 37 | 2 | 110 | 44.5 | 1.1 | 481 | <5 | <50 | 6.6 | 19 | 0.4 | 53 | 57 | 80 | 4.5 | 20.9 | <10 | 2.35 | <2 | <20 | 1 | 11.1 | <200 | <2 | 6 | 2.7 | 10200 | <500 | nr | nr | 20 | nr | nr | nr | GBM921-7 | 6.3 | 57.13 | 13.84 | 1.173 | 0.13 | 6.01 | 0.06 | 1.13 | 3.55 | 1.89 | 3.181 | 1.17 |  | GBM921-7 | 27.32333 | 3.153501 | 54 | +/- 0.9 | 5878.46 | 197.2506 | 86 | +/- 42.5 | 9890.207 | 459.8366 | 64 | +/- 115.8 | 3157.661 | 226.4143 | 72 | +/- 53.6 | 351.13566 | 33.47345 | 65 | +/- 8.4 | 28.82761 | 3.001705 | 63 | +/- 0.8 | 19.20891 | 1.028473 | 78 | +/- 0.23
GBM397-9 | 42 | 10 | 45 | +/- 3 | 59 | 6 | 56 | +/- 1.6 | 73 | 30 | 58 | +/- 8 | 9 | 6 | 32 | +/- 2.2 | 11 | nr | nr | nr | nr | nr | nr | nr | 0.87 | nr | nr | nr | Basalt rock ex South West Mineral Field | Light gray | April-2007 | GBM397-9 | GBM397-9 | <0.2 | 3.74 | <100 | <2 | nr | 26.4 | <1 | 200 | 39.5 | 2.02 | 101 | 3.44 | <20 | 8.32 | 10 | 0.43 | <5 | nr | 24.7 | 5.65 | 31.7 | <5 | 2.13 | 1.26 | nr | nr | 1.32 | nr | <2 | <2 | 3.54 | 134 | nr | nr | 0.5 | <5 | nr | nr | nr | GBM397-9 | nr | nr | nr | nr | nr | nr | nr | nr | nr | nr | nr | nr | Low Stock | GBM397-9 | nr | nr | nr | nr | nr | nr | nr | nr | nr | nr | nr | nr | nr | nr | nr | nr | nr | nr | nr | nr | nr | nr | nr | nr | nr | nr | nr | nr | Low Stock
GBM321-3 | 43.94902 | 2.250381 | 51 | +/- 0.6 | 50.26306 | 3.826915 | 49 | +/- 1.1 | 775.4169 | 25.77572 | 51 | +/- 7.3 | 132.4555 | 6.306872 | 51 | +/- 1.8 | 635.4444 | 23.31965 | 45 | +/- 7.1 | 18.90955 | 0.8597808 | 44 | +/- 0.3 | 5.87025 | 0.3641138 | 48 | +/- 0.11 | Oxide rhyolite, Pilbara, WA | Yellowish gray | April-2021 | GBM321-3 | GBM321-3 | 14.4 | 620 | 263 | <2 | <10 | 31 | 6 | 61 | 19 | 0.7 | 381 | <5 | <50 | 3.8 | 17 | 0.2 | <10 | 43 | 90 | 2.8 | 10.5 | <10 | 0.23 | <2 | <20 | <1 | 4.29 | <200 | 6 | <2 | 1.3 | 780 | <500 | nr | nr | 6.5 | nr | nr | nr | GBM321-3 | 3.83 | 61.69 | 14.1 | 0.55 | 0.26 | 3.57 | 0.048 | 1.38 | 2.03 | 2.85 | 0.32 | 7.16 |  | GBM321-3 | 42.39755 | 3.231543 | 49 | +/- 0.9 | 49.68462 | 4.056326 | 65 | +/- 1 | 768.7581 | 44.55682 | 60 | +/- 11.6 | 130.5546 | 8.712108 | 59 | +/- 2.3 | 628.9092 | 25.40911 | 49 | +/- 7.4 | 18.13131 | 1.361178 | 52 | +/- 0.4 | 5.846136 | 0.2601983 | 59 | +/- 0.07
GBM910-6 | 44.15013 | 7.313954 | 75 | +/- 1.7 | 10083.7 | 308.7978 | 87 | +/- 66.2 | 907.4928 | 63.99943 | 86 | +/- 13.8 | 173.2895 | 13.76972 | 86 | +/- 3 | 117.3685 | 11.94868 | 72 | +/- 2.8 | 130.9386 | 12.84516 | 75 | +/- 3 | 3.56026 | 0.4405648 | 77 | +/- 0.1 | Copper Ore sulphide | Medium Light Gray | October-2010 | GBM910-6 | GBM910-6 | 2.39 | 124 | 350 | 0.958 | <5 | 36.4 | 1.89 | 98.8 | 139 | 1.43 | 5630 | 3.32 | <20 | 6.51 | 22.2 | 0.418 | 14.7 | 52.5 | 83.4 | 4.69 | 19.7 | <5 | 2.25 | 1.02 | <20 | 0.77 | 13 | <100 | 1.86 | 6.98 | 2.8 | 904 | <500 | nr | nr | 3 | nr | nr | nr | GBM910-6 | 6.21 | 59.4 | 13.45 | 1.184 | 0.11 | 5.85 | 0.062 | 1.58 | 3.06 | 1.87 | 3.038 | 1.13 |  | GBM910-6 | nr | nr | nr | nr | nr | nr | nr | nr | nr | nr | nr | nr | nr | nr | nr | nr | nr | nr | nr | nr | nr | nr | nr | nr | nr | nr | nr | nr
GBM321-1 | 44.48943 | 2.574149 | 53 | +/- 0.7 | 1033.514 | 31.83694 | 54 | +/- 8.8 | 85.16192 | 3.879616 | 52 | +/- 1.1 | 19.52489 | 2.444702 | 45 | +/- 0.7 | 27.17095 | 2.143043 | 42 | +/- 0.7 | 15.14543 | 0.9348362 | 46 | +/- 0.3 | 0.8206087 | 0.1503955 | 46 | +/- 0.05 | Archean porphyry-style Cu/Au/Mo | Very light gray | April-2021 | GBM321-1 | GBM321-1 | 5.3 | 27 | 175 | <2 | <10 | 34 | 5 | 74 | 15 | 0.8 | 442 | <5 | <50 | 4.1 | 17 | 0.2 | 25 | 49 | 101 | 3.3 | 10.6 | <10 | 2.34 | <2 | <20 | <1 | 6.14 | <200 | 25 | 2 | 1.1 | <200 | <500 | nr | nr | <5 | nr | nr | nr | GBM321-1 | 4.027972 | 63.49 | 15.7 | 0.63 | 0.06 | 4.23 | 0.0602357 | 0.3828594 | 2.8 | 1.73 | 3.31 | 1.61 |  | GBM321-1 | 41.20319 | 2.808876 | 47 | +/- 0.8 | 1031.5531 | 33.81474 | 70 | +/- 8.1 | 79.9575 | 5.538919 | 56 | +/- 1.5 | 14.23444 | 1.844914 | 45 | +/- 0.6 | 26.43 | 1.418242 | 45 | +/- 0.4 | 14.01022 | 1.082724 | 46 | +/- 0.3 | 0.7499375 | 0.1209755 | 48 | +/- 0.04
GBM319-9 | 44.95155 | 3.666241 | 58 | +/- 1 | 108.7731 | 8.195898 | 62 | +/- 2.1 | 714.0461 | 24.56844 | 64 | +/- 6.2 | 21.07717 | 3.716821 | 53 | +/- 1 | 272.651 | 15.22541 | 59 | +/- 4 | 18.01085 | 1.29907 | 59 | +/- 0.3 | 0.6670286 | 0.1414574 | 35 | +/- 0.05 | Highly altered stockwork tuff, Eastern Pilbara Western Australia | Light brown | April-2019 | GBM319-9 | GBM319-9 | 12.2 | 271 | 394 | <2 | <10 | 37 | 9 | 112 | 18 | 0.8 | <10 | <5 | <50 | 7.7 | 19 | 0.3 | <10 | 50 | 93 | 3.2 | 14.1 | <10 | 0.4 | <2 | <20 | 1 | 4.8 | <200 | <5 | 1 | 2 | 670 | <500 | nr | nr | <5 | nr | nr | nr | GBM319-9 | 7.97 | 63.2 | 15.41 | 0.69 | 0.38 | 0.27 | 0.086 | 0.06 | 0.2 | 3.11 | 0.53 | 3.88 |  | GBM319-9 | 43.30774 | 2.750404 | 53 | +/- 0.8 | 107.0906 | 6.804733 | 69 | +/- 1.6 | 720.2044 | 34.09247 | 66 | +/- 8.4 | 17.37195 | 5.49234 | 59 | +/- 1.4 | 261.9122 | 14.30077 | 54 | +/- 3.9 | 17.95103 | 2.092332 | 58 | +/- 0.6 | 0.5319024 | 0.1242048 | 41 | +/- 0.04
GBM305-2 | 45.08061 | 7.088834 | 98 | +/- 1.4 | 53.72119 | 5.228573 | 101 | +/- 1 | 79.63821 | 14.57712 | 112 | +/- 2.7 | 91.08901 | 6.746965 | 101 | +/- 1.3 | 2.29697 | 1.392008 | 33 | +/- 0.5 | 26.79423 | 6.75424 | 104 | +/- 1.3 | 1.15253 | 0.2431549 | 83 | +/- 0.1 | Composite gold ore and waste Eastern Goldfields | Light brownish gray | October-2005 | GBM305-2 | GBM305-2 | 1.835 | 0.7 | 62.5 | <0.5 | <5 | 11.6 | 31.8 | 94.5 | 33.9 | 0.802 | 55.35 | 2.675 | <50 | 3.92 | 4.905 | 0.207 | 8.95 | 44 | 1045 | 2.325 | 13.85 | 0.8 | 1.49 | 0.435 | <10 | 0.49 | 0.673 | <100 | <1 | 0.41 | <2 | 80 | <200 | nr | 3.14 | 1.4 | 1.15 | 6.21 | nr | GBM305-2 | nr | nr | nr | nr | nr | nr | nr | nr | nr | nr | nr | nr |  | GBM305-2 | nr | nr | nr | nr | nr | nr | nr | nr | nr | nr | nr | nr | nr | nr | nr | nr | nr | nr | nr | nr | nr | nr | nr | nr | nr | nr | nr | nr | Low Stock
GBM921-3 | 45.43645 | 2.432234 | 62 | +/- 0.6 | 37.57232 | 2.459076 | 56 | +/- 0.7 | 475.962 | 26.3977 | 66 | +/- 6.5 | 63.16879 | 4.526497 | 58 | +/- 1.2 | 100.3003 | 5.797486 | 58 | +/- 1.5 | 18.6577 | 1.041802 | 61 | +/- 0.3 | 1.562469 | 0.1711655 | 49 | +/- 0.05 | Fresh rhyolite, Pilbara, WA | Very light gray | October-2021 | GBM921-3 | GBM921-3 | 8.5 | 103 | 298 | <2 | <10 | 34 | 8 | 79 | 18.3 | 0.7 | <5 | <5 | <50 | 3.8 | 18 | 0.2 | <10 | 47 | 100 | 3.1 | 11 | <10 | 0.282 | <2 | <20 | <1 | 4.9 | <200 | 2 | 1 | 1.5 | 490 | <500 | nr | nr | <5 | nr | nr | nr | GBM921-3 | 3.9 | 59.29 | 14.14 | 0.62 | 0.59 | 4.02 | 0.054 | 1.59 | 2.02 | 3.2 | 0.39 | 7.85 |  | GBM921-3 | 43.76776 | 2.612636 | 58 | +/- 0.7 | 36.30853 | 2.115509 | 73 | +/- 0.5 | 470.5135 | 25.3821 | 71 | +/- 6.1 | 61.75473 | 4.981377 | 65 | +/- 1.2 | 87.27004 | 17.89436 | 68 | +/- 4.4 | 17.64329 | 1.359114 | 61 | +/- 0.4 | 1.612819 | 0.2765726 | 69 | +/- 0.07
GBM920-5 | 47.35294 | 1.772305 | 51 | +/- 0.5 | 773.2798 | 23.30116 | 61 | +/- 6 | 64.70574 | 5.234702 | 54 | +/- 1.4 | 11.27149 | 2.43917 | 47 | +/- 0.7 | 21.81217 | 2.354693 | 46 | +/- 0.7 | 13.94192 | 1.250608 | 52 | +/- 0.4 | 0.5314194 | 0.07563235 | 31 | +/- 0.03 | Archean porphyry-style Cu/Au/Mo | Light gray | October-2020 | GBM920-5 | GBM920-5 | 1.2 | 21 | 276 | <2 | <10 | 37 | 6 | 81 | 14 | <0.5 | 491 | <5 | <50 | 3.8 | 18 | 0.2 | 19 | 51 | 153 | 3.2 | 10.8 | <10 | 2.31 | <2 | <20 | <1 | 6.5 | <200 | 20 | 2 | 1.2 | <200 | <500 | nr | nr | <5 | nr | nr | nr | GBM920-5 | 3.797203 | 63.93 | 15.7 | 0.64 | 0.06 | 4.67 | 0.0606722 | 0.1934321 | 2.87 | 1.76 | 3.25 | 1.18 |  | GBM920-5 | 42.55925 | 2.380693 | 53 | +/- 0.7 | 769.3174 | 27.54861 | 72 | +/- 6.5 | 56.07776 | 4.615294 | 58 | +/- 1.2 | 5.74675 | 1.672855 | 40 | +/- 0.5 | 21.36245 | 2.622909 | 53 | +/- 0.7 | 13.0113 | 1.622517 | 54 | +/- 0.4 | 0.5222857 | 0.1013688 | 42 | +/- 0.03
GBM916-3 | 47.65164 | 3.342269 | 67 | +/- 0.8 | 1293.299 | 45.55803 | 75 | +/- 10.6 | 78.51531 | 6.434397 | 65 | +/- 1.6 | 9.791302 | 2.355402 | 53 | +/- 0.7 | 12.035721 | 2.422319 | 50 | +/- 0.7 | 14.44814 | 1.134906 | 59 | +/- 0.3 | 1.036327 | 0.2148322 | 49 | +/- 0.06 | Low Cu Sulphide ex Western Australia | Light gray | October-2016 | GBM916-3 | GBM916-3 | 1.11 | 11.2 | 233 | <2 | <10 | 38.7 | 7 | 79.4 | 15 | 0.702 | 547 | <5 | <50 | 4.1 | 18.7 | 0.14 | 27 | 50 | 133 | 2.9 | 10.9 | <10 | 2.33 | <2 | <20 | <1 | 7.1 | <200 | 21 | 2 | 0.551 | <100 | <500 | nr | nr | <5 | nr | nr | nr | GBM916-3 | 3.93007 | 63.09 | 15.15 | 0.59 | 0.06 | 4.33 | 0.06 | 0.3 | 2.84 | 1.83 | 3.09 | 1.13 |  | GBM916-3 | 42.751785 | 3.424075 | 60 | +/- 0.9 | 1293.931 | 53.92957 | 84 | +/- 11.8 | 70.11412 | 6.36227 | 68 | +/- 1.6 | 6.359608 | 2.154431 | 51 | +/- 0.6 | 11.09783 | 2.089207 | 46 | +/- 0.6 | 13.36764 | 1.450453 | 55 | +/- 0.4 | 0.94692 | 0.1321627 | 50 | +/- 0.04
GBM322-1 | 48.11451 | 2.225573 | 53 | +/- 0.6 | 868.4301 | 34.49521 | 58 | +/- 9.1 | 66.10698 | 5.408145 | 55 | +/- 1.5 | 8.463469 | 2.19396 | 49 | +/- 0.6 | 3.812917 | 1.439542 | 24 | +/- 0.6 | 13.71604 | 1.183869 | 52 | +/- 0.3 | 0.5546053 | 0.1049557 | 38 | +/- 0.03 | Archean porphyry-style Cu/Au/Mo | Light gray | April-2022 | GBM322-1 | GBM322-1 | 0.2 | 2.7 | 176 | <2 | <10 | 35 | 7 | 70 | 14 | 0.7 | 309 | <5 | <50 | 3.5 | 20 | 0.2 | 13 | 48 | 150 | 3.2 | 9.8 | <10 | 2.93 | <2 | <20 | <1 | 7.8 | <200 | 44 | 2 | 1.1 | <200 | <500 | nr | nr | <5 | nr | nr | nr | GBM322-1 | 3.6 | 64.44 | 15.76 | 0.53 | 0.05 | 4.65 | 0.054 | 0.21 | 2.65 | 1.38 | 4.33 | 0.66 |  | GBM322-1 | 43.25593 | 2.885658 | 54 | +/- 0.8 | 870.6627 | 31.19897 | 79 | +/- 7 | 58.58386 | 4.014508 | 57 | +/- 1.1 | 4.788824 | 2.182238 | 51 | +/- 0.6 | 2.882821 | 0.8809025 | 39 | +/- 0.3 | 12.66945 | 1.392539 | 55 | +/- 0.4 | 0.4990426 | 0.1214773 | 47 | +/- 0.04
BM7 | 49.39474 | 9.843307 | 95 | +/- 2 | 13972.56 | 540.6239 | 110 | +/- 102.6 | 860.7629 | 44.28128 | 104 | +/- 8.7 | 1604.449 | 206.1604 | 101 | +/- 40.9 | 341.2458 | 45.22642 | 96 | +/- 9.2 | 74.27723 | 9.410507 | 56 | +/- 2.5 | 7.535926 | 0.6259318 | 54 | +/- 0.2 | Western Pilbara Oxide | Light brown | April-2007 | BM7 | BM7 | 124 | 362 | 130 | 1.2 | <5 | 33 | 0.8 | 140 | 81 | 3 | 445 | 2 | <50 | 8.6 | 21 | <0.2 | 38 | 62 | 22 | 4.1 | 10 | 14 | 0.18 | <0.5 | <10 | <0.5 | 5.9 | <100 | 13 | 5.9 | <2 | 810 | <200 | nr | nr | 6.6 | nr | nr | nr | BM7 | nr | nr | nr | nr | nr | nr | nr | nr | nr | nr | nr | nr | Low Stock | BM7 | nr | nr | nr | nr | nr | nr | nr | nr | nr | nr | nr | nr | nr | nr | nr | nr | nr | nr | nr | nr | nr | nr | nr | nr | nr | nr | nr | nr | Low Stock
GBM321-2 | 50.15404 | 3.133857 | 52 | +/- 0.9 | 1176.492 | 31.35518 | 53 | +/- 8.7 | 216.5202 | 5.221034 | 50 | +/- 1.5 | 18.73542 | 3.075576 | 48 | +/- 0.9 | 69.63319 | 5.117471 | 47 | +/- 1.5 | 34.18535 | 0.8905973 | 43 | +/- 0.3 | 2.133894 | 0.1999398 | 47 | +/- 0.06 | Oxide andesite, Pilbara, WA | Very pale orange | April-2021 | GBM321-2 | GBM321-2 | 4.6 | 70 | 175 | <2 | <10 | 54 | 4 | 45 | 35 | 1 | 18 | <5 | <50 | 6.6 | 28 | 0.3 | <10 | 53 | 67 | 4.2 | 14.1 | <10 | 0.42 | <2 | <20 | 1 | 4.03 | <200 | 5 | <2 | 1.8 | <200 | <500 | nr | nr | <5 | nr | nr | nr | GBM321-2 | 6.69 | 62.37 | 15.52 | 0.78 | 0.12 | 0.93 | 0.066 | 0.06 | 3.11 | 1.9 | 0.6 | 4.54 |  | GBM321-2 | 47.2732 | 3.534464 | 50 | +/- 1 | 1167.091 | 70.25989 | 75 | +/- 16.3 | 211.2986 | 13.07511 | 58 | +/- 3.5 | 16.86592 | 2.437765 | 49 | +/- 0.7 | 67.746 | 3.130176 | 45 | +/- 1 | 33.21058 | 1.945335 | 52 | +/- 0.5 | 1.78502 | 0.1359933 | 49 | +/- 0.04
GBM915-3 | 50.96945 | 3.290024 | 55 | +/- 0.9 | 132.1805 | 9.647155 | 59 | +/- 2.5 | 171.1508 | 12.33367 | 63 | +/- 3.1 | 31.19 | 5.096009 | 58 | +/- 1.4 | 33.44245 | 4.859722 | 49 | +/- 1.4 | 40.37158 | 2.792559 | 57 | +/- 0.7 | 1.051224 | 0.2193136 | 49 | +/- 0.06 | Cu Pb Zn Materials | Light Gray | October-2015 | GBM915-3 | GBM915-3 | 1.85 | 33 | 340 | <2 | <10 | 30.5 | 2 | 90 | 43 | 1.48 | 650 | 5 | <50 | 8.7 | 15 | 0.45 | <10 | 57 | 56 | 5.2 | 26.7 | <10 | 2.2 | <2 | <20 | 1 | 6.83 | <200 | <5 | 3 | 3 | 219 | <500 | nr | nr | <5 | nr | nr | nr | GBM915-3 | 8.846154 | 54.33 | 13.75 | 1.88 | 0.16 | 7.5 | 0.0838062 | 0.08410092 | 3.99 | 1.05 | nr | 0.49 |  | GBM915-3 | 34.52226 | 3.140546 | 50 | +/- 0.9 | 131.9783 | 12.9198 | 72 | +/- 3.1 | 121.0584 | 8.133926 | 62 | +/- 2.1 | 28.22239 | 4.681723 | 57 | +/- 1.3 | 32.98434 | 3.61476 | 53 | +/- 1 | 24.76667 | 4.12223 | 57 | +/- 1.1 | 1.091765 | 0.1869621 | 51 | +/- 0.05
GBM316-1 | 51.59015 | 3.159666 | 68 | +/- 0.8 | 2966.17 | 111.962 | 81 | +/- 24.9 | 2572.296 | 91.31213 | 69 | +/- 22.1 | 1247.664 | 44.04443 | 67 | +/- 10.8 | 162.5005 | 10.84948 | 60 | +/- 2.8 | 39.84971 | 3.164875 | 68 | +/- 0.8 | 6.305797 | 0.7358836 | 69 | +/- 0.18 | Copper Gold Ore Sulphide | Medium Light Gray | April-2016 | GBM316-1 | GBM316-1 | 110 | 174 | 360 | <2 | <10 | 35.8 | 2 | 30 | 43 | 1.6 | 2100 | <5 | <50 | 8.4 | 25 | 0.435 | 10 | 53 | 70 | 5.6 | 25.5 | <10 | 2.07 | <2 | <20 | <1 | 10.8 | <200 | <5 | 6 | 3 | 2670 | <500 | nr | nr | 6 | nr | nr | nr | GBM316-1 | 8.28 | 58.64 | 12.46 | 0.097 | 1.708 | 5.87 | 0.155 | 0.6 | 3.02 | 1.66 | 2.933 | 1.42 |  | GBM316-1 | 43.68883 | 2.696597 | 60 | +/- 0.7 | 3014.46375 | 116.6991 | 80 | +/- 26.1 | 2561.262 | 127.2991 | 69 | +/- 30.8 | 1244.619 | 46.5428 | 63 | +/- 11.8 | 164.4021875 | 8.939894 | 64 | +/- 2.3 | 29.71332 | 3.556483 | 66 | +/- 0.9 | 6.445 | 0.7687224 | 80 | +/- 0.17
GBM321-6 | 51.99556 | 2.569459 | 54 | +/- 0.7 | 50.76902 | 5.043271 | 51 | +/- 1.4 | 2168.5902 | 55.75699 | 50 | +/- 16 | 156.6121 | 6.309123 | 52 | +/- 1.8 | 340.3725 | 13.79539 | 44 | +/- 4.2 | 19.78311 | 0.8760444 | 45 | +/- 0.3 | 2.876488 | 0.1629655 | 41 | +/- 0.05 | Fresh rhyolite, Pilbara, WA | Very light gray | April-2021 | GBM321-6 | GBM321-6 | 12 | 350 | 243 | <2 | 9.72 | 37 | 9 | 85 | 20 | 0.8 | 157 | <5 | <50 | 5.7 | 19 | 0.2 | <10 | 50 | 116 | 3.1 | 11.4 | <10 | 0.23 | <2 | <20 | <1 | 4.64 | <200 | <2 | <2 | 1.5 | 2200 | <500 | nr | nr | <5 | nr | nr | nr | GBM321-6 | 5.62 | 57.04 | 13.64 | 0.61 | 0.77 | 3.25 | 0.054 | 3.5 | 1.78 | 3.17 | 0.32 | 8.51 |  | GBM321-6 | 50.75735 | 3.260438 | 49 | +/- 0.9 | 49.47467 | 2.656198 | 60 | +/- 0.7 | 2134.625 | 86.79929 | 57 | +/- 23.2 | 153.7548 | 10.56897 | 58 | +/- 2.8 | 330.525 | 22.75695 | 54 | +/- 6.3 | 19.30294 | 1.41183 | 52 | +/- 0.4 | 3.022161 | 0.3221556 | 62 | +/- 0.08
GBM908-1 | 53.07573 | 7.861074 | 55 | +/- 2.1 | 74.3434375 | 5.720894 | 64 | +/- 1.4 | 102.2392 | 19.06186 | 65 | +/- 4.8 | 110.3141 | 9.940922 | 62 | +/- 2.5 | 9.829667 | nr | nr | nr | 33.58121 | 8.881319 | 56 | +/- 2.4 | 1.717193 | 0.3742886 | 57 | +/- 0.1 | Low grade cap material | Pale red | October-2008 | GBM908-1 | GBM908-1 | 0.8 | <1 | 320 | <0.5 | <5 | 38 | 2.4 | 110 | 42 | 1 | 57 | 4 | <50 | 5.8 | 21 | 0.4 | 10 | 68 | 110 | 4.5 | 20.9 | <5 | 2.64 | 1.4 | <10 | 1 | 14 | <100 | <2 | 6.8 | 3 | 114 | <200 | nr | nr | 2 | nr | nr | nr | GBM908-1 | 5.71 | 61.1 | 14.33 | 1.1 | 0.12 | 5.54 | 0.055 | 0.05 | 3.33 | 2.28 | 3.4 | 0.59 |  | GBM908-1 | nr | nr | nr | nr | nr | nr | nr | nr | nr | nr | nr | nr | nr | nr | nr | nr | nr | nr | nr | nr | nr | nr | nr | nr | nr | nr | nr | nr | Low Stock
GBM399-4 | 54.4878 | 10.02558 | 123 | +/- 1.8 | 988.5849 | 108.765 | 159 | +/- 17.1 | 57.47761 | 7.494276 | 134 | +/- 1.3 | 97.44444 | 11.49976 | 135 | +/- 2 | 15 | 6.553105 | 88 | +/- 1.4 | 14.53211 | 3.56718 | 109 | +/- 0.7 | 0.7507937 | 0.5 | 63 | +/- 0.1 | Oxide ore with laterite / kaolin | Grayish orange | April-1999 | GBM399-4 | GBM399-4 | 3.1 | 14.7 | <200 | 1.775 | nr | 50.3 | 2.665 | 140.5 | 14 | 1.065 | 763 | 4.485 | <20 | 3.765 | 22.6 | <0.3 | <10 | nr | 52.25 | 4.22 | 14.5 | <5 | 0.161 | <2 | <5 | nr | 8.06 | nr | 10.455 | 2.45 | 1.345 | <100 | <500 | <1 | <0.5 | <5 | nr | nr | nr | GBM399-4 | nr | nr | nr | nr | nr | nr | nr | nr | nr | nr | nr | nr |  | GBM399-4 | nr | nr | nr | nr | nr | nr | nr | nr | nr | nr | nr | nr | nr | nr | nr | nr | nr | nr | nr | nr | nr | nr | nr | nr | nr | nr | nr | nr | Low Stock
GBM921-1 | 54.79397 | 3.192283 | 63 | +/- 0.8 | 912.9765 | 25.02403 | 62 | +/- 6.4 | 83.35607 | 5.15185 | 56 | +/- 1.4 | 12.27224 | 2.074054 | 49 | +/- 0.6 | 16.60426 | 2.295266 | 47 | +/- 0.7 | 16.13355 | 1.110826 | 56 | +/- 0.3 | 0.7674348 | 0.1623027 | 46 | +/- 0.05 | Archean porphyry-style Cu/Au/Mo | Light gray | October-2021 | GBM921-1 | GBM921-1 | 1.5 | 16 | 218 | <2 | <10 | 33 | 5 | 101 | 16.3 | 0.8 | 451 | <5 | <50 | 4.4 | 15 | 0.2 | <10 | 60 | 82 | 3.6 | 12.6 | <10 | 2.34 | <2 | <20 | <1 | 6.5 | <200 | 22 | 2 | 1.3 | <200 | <500 | nr | nr | <5 | nr | nr | nr | GBM921-1 | 4.265734 | 62.55 | 15.5 | 0.8 | 0.07 | 5.11 | 0.07027499 | 0.2282739 | 3.19 | 1.46 | 3.28 | 1.3 |  | GBM921-1 | 48.92786 | 2.767109 | 56 | +/- 0.7 | 917.2586 | 45.70536 | 86 | +/- 9.9 | 73.07791 | 5.836551 | 67 | +/- 1.4 | 7.83561 | 2.037484 | 53 | +/- 0.6 | 16.21921 | 1.922881 | 56 | +/- 0.5 | 13.55448 | 1.145164 | 54 | +/- 0.3 | 0.7585945 | 0.1433453 | 53 | +/- 0.04
GBM921-2 | 55.28065 | 3.17689 | 62 | +/- 0.8 | 888.0655 | 32.94401 | 66 | +/- 8.2 | 73.97932 | 4.798326 | 59 | +/- 1.3 | 12.59789 | 3.325541 | 57 | +/- 0.9 | 24.42609 | 3.480574 | 54 | +/- 1 | 16.24287 | 1.379248 | 62 | +/- 0.4 | 0.6876 | 0.136116 | 45 | +/- 0.04 | Archean porphyry-style Cu/Au/Mo | Light gray | October-2021 | GBM921-2 | GBM921-2 | 2.5 | 25.2 | 142 | <2 | <10 | 36 | 6 | 95 | 16.3 | 1.1 | 426 | <5 | <50 | 4.2 | 16 | 0.2 | 17 | 65 | 109 | 3.7 | 11.7 | <10 | 2.52 | <2 | <20 | <1 | 6.7 | <200 | 23 | 2 | 1.3 | <200 | <500 | nr | nr | <5 | nr | nr | nr | GBM921-2 | 4.090909 | 62.61 | 15.7 | 0.7 | 0.06 | 4.89 | 0.07071148 | 0.2290749 | 3.06 | 1.58 | 3.46 | 1.4 |  | GBM921-2 | 51.17418 | 2.195552 | 55 | +/- 0.6 | 888.1523 | 39.63158 | 90 | +/- 8.3 | 65.04234 | 3.877101 | 65 | +/- 1 | 7.889795 | 1.605821 | 55 | +/- 0.4 | 23.96375 | 1.899776 | 57 | +/- 0.5 | 15.06586 | 1.728172 | 61 | +/- 0.4 | 0.6337081 | 0.1768039 | 58 | +/- 0.05
GBM920-6 | 55.895 | 2.839004 | 54 | +/- 0.8 | 760.4509 | 23.13077 | 60 | +/- 6 | 75.21717 | 6.259634 | 53 | +/- 1.7 | 10.4941 | 2.093082 | 39 | +/- 0.7 | 30.47917 | 3.253028 | 48 | +/- 1 | 15.95667 | 1.610818 | 54 | +/- 0.4 | 0.6797955 | 0.1597759 | 44 | +/- 0.05 | Archean porphyry-style Cu/Au/Mo | Light gray | October-2020 | GBM920-6 | GBM920-6 | 1.2 | 31 | 198 | <2 | <10 | 36 | 5 | 90 | 17 | <0.5 | 496 | <5 | <50 | 4 | 19 | 0.2 | 15 | 60 | 99 | 3.2 | 11.2 | <10 | 2.26 | <2 | <20 | <1 | 6.2 | <200 | 27 | 2 | 1.2 | <200 | <500 | nr | nr | <5 | nr | nr | nr | GBM920-6 | 4.104895 | 62.9 | 15.6 | 0.66 | 0.06 | 4.96 | 0.06285465 | 0.2126552 | 3.26 | 1.66 | 3.21 | 1.32 |  | GBM920-6 | 51.59473 | 2.963803 | 55 | +/- 0.8 | 757.9204 | 26.7942 | 72 | +/- 6.3 | 65.06218 | 5.842656 | 55 | +/- 1.6 | 6.908936 | 2.916213 | 47 | +/- 0.9 | 30.60096 | 2.751144 | 52 | +/- 0.8 | 14.99214 | 1.958907 | 56 | +/- 0.5 | 0.6163617 | 0.1095722 | 47 | +/- 0.03
GBM920-10 | 56.85283 | 3.046318 | 53 | +/- 0.8 | 21706.78 | 399.4502 | 46 | +/- 119.9 | 890.368 | 37.59002 | 59 | +/- 9.9 | 779.4911 | 36.82023 | 54 | +/- 10.1 | 82.68706 | 5.049616 | 51 | +/- 1.4 | 93.72053 | 4.977465 | 57 | +/- 1.3 | 41.89008 | 1.444842 | 53 | +/- 0.4 | Copper Sulphide ore composite | Medium light gray | October-2020 | GBM920-10 | GBM920-10 | 13.6 | 86 | 402 | <2 | <10 | 39 | 2 | 105 | 98 | 1 | 2810 | <5 | <50 | 7.4 | 20 | 0.4 | 67 | 61 | 88 | 4.3 | 19.1 | <10 | 2.11 | 4 | <20 | <1 | 10.7 | <200 | 6 | 5 | 2.5 | 930 | <500 | nr | nr | 44 | nr | nr | nr | GBM920-10 | 7.29 | 53.21 | 13.17 | 1.95 | 0.11 | 5.46 | 0.057 | 2.63 | 3.16 | 1.78 | 2.97 | 3.76 |  | GBM920-10 | 44.28754 | 3.758392 | 57 | +/- 1 | 21797.16 | 738.2042 | 60 | +/- 192.3 | 873.6448 | 39.26354 | 60 | +/- 10.2 | 790.3965 | 29.84253 | 57 | +/- 8 | 81.40151 | 3.768828 | 53 | +/- 1 | 82.40527 | 4.834653 | 55 | +/- 1.3 | 41.62185 | 1.766464 | 73 | +/- 0.41
GBM319-8 | 56.9195 | 4.06882 | 60 | +/- 1.1 | 69612.57 | 2596.586 | 63 | +/- 659.2 | 22.51193 | 4.451812 | 54 | +/- 1.2 | 5.19942 | 2.197419 | 35 | +/- 0.8 | 114.916 | 10.19421 | 53 | +/- 2.8 | 53.22919 | 3.700492 | 62 | +/- 0.9 | 8.81705 | 0.6590895 | 60 | +/- 0.17 | Oxide copper (bleached basalt), Pilbara Western Australia | Yellowish gray | April-2019 | GBM319-8 | GBM319-8 | 3.6 | 114 | <100 | 4 | <10 | 33 | 2 | 224 | 55 | 2.3 | 159 | <5 | <50 | 1.6 | 15 | 0.5 | <10 | 60 | 22 | 6.4 | 45.2 | 15 | 0.2 | <2 | <20 | 1 | 1.2 | <200 | 6 | 5 | 3.4 | <200 | <500 | nr | nr | 9 | nr | nr | nr | GBM319-8 | 1.68 | 56.04 | 18.47 | 1.56 | <0.01 | 0.56 | 0.028 | 0.04 | 0.8 | 0.55 | 0.33 | 10.04 |  | GBM319-8 | 48.50268 | 4.034406 | 56 | +/- 1.1 | 69738.28 | 2544.575 | 62 | +/- 651.5 | 17.77239 | 2.505744 | 46 | +/- 0.8 | 4.6596875 | 2.772728 | 32 | +/- 1 | 102.5182 | 5.77847 | 55 | +/- 1.6 | 50.065 | 3.279938 | 58 | +/- 0.9 | 8.609486 | 0.5827804 | 70 | +/- 0.14
GBM309-3 | 57.93111 | 5.42108 | 72 | +/- 1.3 | 330.8383 | 21.70116 | 81 | +/- 4.8 | 108553.3 | 5960.796 | 75 | +/- 1380.7 | 21334.69 | 705.2009 | 66 | +/- 174.7 | 68.00103 | 5.768944 | 60 | +/- 1.5 | 66.60878 | 6.946245 | 74 | +/- 1.6 | 30.67986 | 1.542027 | 74 | +/- 0.4 | Zinc Ore ex Pilbarra | Light brownish gray | April-2009 | GBM309-3 | GBM309-3 | 348 | 75 | <50 | 2 | 391 | 17 | 2.1 | 88 | 69 | <0.5 | 162 | <1 | <20 | 3.5 | 7 | <0.1 | <3.4 | 50 | 37 | 1.4 | 11.5 | <1 | 0.1 | <0.2 | <10 | <0.5 | 1.2 | <240 | 8 | <0.8 | 0.8 | 105000 | <100 | nr | nr | 28 | nr | nr | nr | GBM309-3 | 3.81 | 62.81 | 5.41 | 0.032 | 0.4 | 0.99 | 0.064 | 6.02 | 2.17 | 1.02 | 0.188 | 6.73 |  | GBM309-3 | nr | nr | nr | nr | nr | nr | nr | nr | nr | nr | nr | nr | nr | nr | nr | nr | nr | nr | nr | nr | nr | nr | nr | nr | nr | nr | nr | nr
GBM318-10 | 58.00703125 | 4.97914 | 64 | +/- 1.3 | 872.4827 | 29.72902 | 71 | +/- 7.1 | 76.96213 | 4.750591 | 61 | +/- 1.2 | 13.25923 | 2.141146 | 52 | +/- 0.6 | 33.00122 | 5.302841 | 49 | +/- 1.5 | 15.14333 | 1.42137 | 57 | +/- 0.4 | 0.7413636 | 0.2143524 | 44 | +/- 0.07 | Archean porphyry-style Cu/Au/Mo | Light gray | April-2018 | GBM318-10 | GBM318-10 | 3.7 | 31.5 | 208 | <2 | <10 | 35 | 6 | 92 | 15 | 0.8 | 400 | <5 | <50 | 3.9 | 17 | 0.2 | 16 | 65 | 83 | 3.2 | 12.1 | <10 | 2.13 | <2 | <20 | <1 | 6.4 | <200 | 21 | 2 | 1.3 | <200 | <500 | nr | nr | <5 | nr | nr | nr | GBM318-10 | 4.013986 | 63.28 | 15.7 | 0.72 | 0.07 | 4.88 | 0.06721955 | 0.2126552 | 3.13 | 1.68 | 2.88 | 1.54 |  | GBM318-10 | 52.03719 | 4.793002 | 57 | +/- 1.3 | 870.1559 | 33.02576 | 79 | +/- 7.4 | 71.54873 | 6.140909 | 71 | +/- 1.5 | 9.176654 | 1.672213 | 52 | +/- 0.5 | 30.86769 | 3.028741 | 52 | +/- 0.9 | 13.90509 | 2.051473 | 55 | +/- 0.6 | 0.7730392 | 0.2678105 | 51 | +/- 0.08
GBM914-9 | 58.44324 | 3.815592 | 71 | +/- 0.9 | 952.1195 | 37.97564 | 81 | +/- 8.4 | 69.51446 | 5.561228 | 74 | +/- 1.3 | 10.12934 | 2.94585 | 61 | +/- 0.8 | 10.48082 | 2.69918 | 61 | +/- 0.7 | 14.5846875 | 0.7971914 | 64 | +/- 0.2 | 0.7605455 | 0.1888897 | 55 | +/- 0.05 | Low copper sulphide | Light Gray | October-2014 | GBM914-9 | GBM914-9 | 2.4 | 10 | 180 | 1.3 | <5 | 36.6 | 3.92 | 100 | 15 | 0.953 | 558 | 3 | <50 | 4 | 17.8 | <0.2 | 26.8 | 62 | 80 | 3.54 | 10.9 | <10 | 2.65 | 0.6 | nr | 0.5 | 7.3 | nr | 15.6 | 2.3 | <2 | 73 | nr | nr | nr | <1 | nr | nr | nr | GBM914-9 | 4.15 | 63.41 | 15.89 | 0.67 | 0.06 | 4.57 | 0.069 | 0.24 | 3.23 | 1.33 | 3.79 | 1.72 |  | GBM914-9 | 53.11659 | 2.303575 | 44 | +/- 0.7 | 949.5126 | 48.56582 | 77 | +/- 11.1 | 63.53873 | 5.110624 | 59 | +/- 1.3 | 7.28617 | 3.101504 | 47 | +/- 0.9 | 9.868137 | 2.642301 | 51 | +/- 0.8 | 13.85067 | 1.215451 | 45 | +/- 0.4 | 0.7088929 | 0.1836843 | 56 | +/- 0.05
GBM922-1 | 58.88981 | 2.659457 | 54 | +/- 0.7 | 184.3171 | 5.683742 | 56 | +/- 1.5 | 206.7515 | 7.415811 | 54 | +/- 2 | 10.80132 | 2.587735 | 53 | +/- 0.7 | 76.21174 | 5.112301 | 46 | +/- 1.5 | 26.15731 | 1.176765 | 52 | +/- 0.3 | 0.8483778 | 0.1584023 | 45 | +/- 0.05 | Oxide rhyolite, Pilbara, WA | Grayish orange | October-2022 | GBM922-1 | GBM922-1 | 4.7 | 80 | 132 | <2 | <10 | 52 | 3 | 70 | 28 | 1.1 | 11 | <5 | <50 | 6.3 | 27 | 0.3 | <10 | <100 | 76 | 4.2 | 15.2 | <10 | 0.49 | <2 | <20 | <1 | 4.8 | <200 | 5 | 2 | 2.1 | <200 | <500 | nr | nr | <5 | nr | nr | nr | GBM922-1 | 6.08 | 63.49 | 15.73 | 0.78 | 0.09 | 0.47 | 0.048 | 0.09 | 3.46 | 1.94 | 0.65 | 4.08 |  | GBM922-1 | 56.24472 | 2.400856 | 53 | +/- 0.7 | 184.5875 | 4.882572 | 61 | +/- 1.3 | 199.8036 | 10.6286 | 62 | +/- 2.7 | 9.251579 | 2.552867 | 57 | +/- 0.7 | 72.31851 | 5.962743 | 57 | +/- 1.6 | 25.26482 | 2.037581 | 55 | +/- 0.6 | 0.5652826 | 0.07282175 | 46 | +/- 0.02
GBM323-3 | 59.73014 | 3.785083 | 59 | +/- 1 | 54.79808 | 4.819402 | 64 | +/- 1.2 | 569.8382 | 23.56768 | 63 | +/- 6 | 136.902 | 8.7553 | 62 | +/- 2.2 | 112.5284 | 7.141509 | 56 | +/- 1.9 | 30.71522 | 1.754622 | 58 | +/- 0.5 | 3.450018 | 0.2908894 | 57 | +/- 0.08 | Sulphide, Pilbara, WA | Medium Light Gray | April-2023 | GBM323-3 | GBM323-3 | 6.5 | 118 | 274 | <2 | <10 | 37 | 8 | 17 | 31 | 0.5 | 165 | <5 | <50 | 12.4 | 17 | 0.2 | <10 | <100 | 89 | 3.7 | 10.9 | <10 | 0.415 | <2 | <20 | <1 | 4.1 | <200 | 3 | 2 | 1.4 | 540 | <500 | nr | nr | <5 | nr | nr | nr | GBM323-3 | 12.3 | 47 | 12.75 | 0.7 | 0.08 | 3.25 | 0.063 | 11.79 | 1.27 | 2.67 | 0.52 | 13.05 |  | GBM323-3 | 61.137 | 3.52384 | 55 | +/- 1 | 53.53615 | 3.17028 | 59 | +/- 0.8 | 557.4907 | 25.23012 | 57 | +/- 6.8 | 135.8528 | 10.27655 | 62 | +/- 2.6 | 105.3425 | 12.34437 | 63 | +/- 3.1 | 30.63825 | 1.842928 | 52 | +/- 0.5 | 3.405303 | 0.2689766 | 66 | +/- 0.07
GBM322-7 | 59.79462 | 3.027295 | 53 | +/- 0.8 | 88.5433125 | 3.533184 | 48 | +/- 1 | 923.6126 | 32.23994 | 56 | +/- 8.7 | 245.0891 | 14.23648 | 56 | +/- 3.8 | 175.57 | 10.30431 | 46 | +/- 3.1 | 23.8635 | 1.35461 | 54 | +/- 0.4 | 1.5511875 | 0.2103078 | 48 | +/- 0.06 | Fresh breccia, Pilbara, WA | Light gray | April-2022 | GBM322-7 | GBM322-7 | 7.2 | 177 | 323 | <2 | <10 | 36 | 6 | 96 | 24 | 0.7 | 325 | <5 | <50 | 5.8 | 17 | 0.3 | <10 | 60 | 108 | 3.3 | 12.9 | <10 | 0.42 | <2 | <20 | <1 | 4.7 | <200 | 3 | 1 | 1.7 | 890 | <500 | nr | nr | <5 | nr | nr | nr | GBM322-7 | 6.05 | 53.41 | 14.97 | 0.71 | 0.14 | 4.38 | 0.054 | 4.49 | 2.02 | 3.3 | 0.57 | 8.56 |  | GBM322-7 | 58.53537 | 3.4839 | 54 | +/- 1 | 87.88324 | 5.367107 | 71 | +/- 1.3 | 913.55875 | 42.09459 | 64 | +/- 10.6 | 247.2522 | 11.58261 | 59 | +/- 3 | 165.9467 | 19.0257 | 64 | +/- 4.8 | 23.82074 | 1.486937 | 54 | +/- 0.4 | 1.5 | 0.1283654 | 56 | +/- 0.03
GBM995-8 | 60 | 13 | 41 | +/- 4.2 | 264 | 23 | 53 | +/- 6.4 | 124308 | 8386 | 46 | +/- 2517.9 | 25919 | 1914 | 42 | +/- 603.7 | 53 | 17 | 39 | +/- 5.6 | nr | nr | nr | nr | 52 | 4.59 | 46 | +/- 1.4 | Mount Isa District Lead/Zinc ore | Brownish gray | October-1995 | GBM995-8 | GBM995-8 | 14.1 | 60.5 | <100 | 4.23 | nr | 48.7 | 10 | 47.4 | 16.1 | 3.29 | 167 | 1.7 | <20 | 5.81 | 22.8 | 0.25 | <5 | nr | 97.5 | 4.12 | 5.98 | <5 | 0.033 | <1 | nr | nr | 7.18 | nr | 11 | 4.18 | 2.11 | 120000 | nr | nr | 1.3 | 36 | nr | nr | nr | GBM995-8 | nr | nr | nr | nr | nr | nr | nr | nr | nr | nr | nr | nr | Low Stock | GBM995-8 | nr | nr | nr | nr | nr | nr | nr | nr | nr | nr | nr | nr | nr | nr | nr | nr | nr | nr | nr | nr | nr | nr | nr | nr | nr | nr | nr | nr | Low Stock
GBM317-1 | 61.52527 | 2.809972 | 55 | +/- 0.8 | 626.4143 | 20.7423 | 70 | +/- 5 | 76.61689 | 6.453114 | 61 | +/- 1.7 | 12.18231 | 3.367218 | 52 | +/- 0.9 | 99.79848 | 4.160031 | 46 | +/- 1.2 | 21.4155 | 2.305043 | 60 | +/- 0.6 | 0.5827027 | 0.1403299 | 37 | +/- 0.05 | Archean porphyry-style Cu/Au/Mo | Very light gray | April-2017 | GBM317-1 | GBM317-1 | 4.4 | 103 | 213 | <2 | <10 | 40 | 4 | 97 | 22 | 1.1 | 392 | <5 | <50 | 5 | 20 | 0.2 | <10 | 70 | 71 | 4 | 17.3 | <10 | 2.17 | <2 | <20 | <1 | 6.8 | <200 | 15 | 2 | 1.5 | <200 | <500 | nr | nr | <5 | nr | nr | nr | GBM317-1 | 4.91 | 61.3 | 15.22 | 0.925 | 0.082 | 5.72 | 0.074 | 0.215 | 3.57 | 1.33 | 2.91 | 1.51 |  | GBM317-1 | 51.34915 | 2.761924 | 47 | +/- 0.8 | 621.0197 | 29.15097 | 73 | +/- 6.8 | 61.68006 | 5.058283 | 51 | +/- 1.4 | 8.672917 | 2.512767 | 48 | +/- 0.7 | 101.074 | 7.444521 | 50 | +/- 2.1 | 18.06109 | 1.907269 | 46 | +/- 0.6 | 0.4911111 | 0.0725368 | 36 | +/- 0.02
GBM305-6 | 61.87083 | 5.318053 | 48 | +/- 1.6 | 241.62 | 16.2409 | 60 | +/- 4.2 | 120.4291 | 8.304877 | 55 | +/- 2.3 | 69.22353 | 6.660798 | 51 | +/- 1.9 | 314.7761 | 26.74455 | 46 | +/- 8 | 31.0549 | 3.24865 | 51 | +/- 0.9 | 1.506383 | 0.3607204 | 47 | +/- 0.1 | Light Pacific Island Composite | Yellowish gray | April-2005 | GBM305-6 | GBM305-6 | 9.91 | 330 | 300 | 2.2 | <5.9 | 15.7 | 2.33 | 126 | 34.3 | 0.726 | 1520 | 2.14 | <5.6 | 5.76 | 7.46 | 0.261 | 4.4 | 70 | 73.5 | 2.14 | nr | <1.3 | 0.484 | 0.929 | <4.8 | 0.38 | 1.37 | <82 | 4.5 | 0.58 | 1.63 | 110 | <180 | nr | 3.89 | <1.6 | <0.14 | 6.73 | nr | GBM305-6 | nr | nr | nr | nr | nr | nr | nr | nr | nr | nr | nr | nr |  | GBM305-6 | nr | nr | nr | nr | nr | nr | nr | nr | nr | nr | nr | nr | nr | nr | nr | nr | nr | nr | nr | nr | nr | nr | nr | nr | nr | nr | nr | nr | Low Stock
GBM323-8 | 62.86072 | 5.027288 | 58 | +/- 1.3 | 1491.472 | 69.39883 | 62 | +/- 17.8 | 695.881 | 32.24122 | 62 | +/- 8.3 | 106.9255 | 9.559586 | 63 | +/- 2.4 | 6.148622 | 1.999782 | 37 | +/- 0.7 | 25.89379 | 1.531928 | 53 | +/- 0.4 | 0.9102 | 0.1871529 | 50 | +/- 0.05 | Cu / Gold Sulphide ore | Light Gray | April-2023 | GBM323-8 | GBM323-8 | 0.7 | 5 | 442 | <2 | <10 | 41 | 2 | 92 | 26 | 1.3 | 1560 | <5 | <50 | 5.5 | 22 | 0.4 | <10 | <100 | 90 | 4.6 | 19.5 | <10 | 2.52 | 3 | <20 | 1 | 13.5 | <200 | <2 | 6 | 2.6 | 720 | <500 | nr | nr | <5 | nr | nr | nr | GBM323-8 | 5.33 | 61.44 | 14.38 | 1.049 | 0.12 | 5.59 | 0.052 | 0.203 | 3.09 | 2.2 | 3.505 | 0.53 |  | GBM323-8 | 52.79304 | 5.65784 | 57 | +/- 1.5 | 1537.107 | 66.9868 | 75 | +/- 15.5 | 673.5592 | 25.61555 | 60 | +/- 6.7 | 105.6861 | 8.917359 | 60 | +/- 2.3 | 4.779468 | 1.248351 | 47 | +/- 0.4 | 13.20523 | 1.808159 | 47 | +/- 0.5 | 1.045754 | 0.2479904 | 57 | +/- 0.07
GBM918-1 | 65.61582 | 8.366545 | 67 | +/- 2.1 | 93.80135 | 7.517812 | 74 | +/- 1.8 | 166.0965 | 17.63776 | 77 | +/- 4 | 74.67224 | 11.93501 | 67 | +/- 2.9 | 18.31574 | 5.172561 | 54 | +/- 1.4 | 53.57071 | 7.335762 | 70 | +/- 1.8 | 0.25125 | nr | nr | nr | Milled Basalt | Medium gray | October-2018 | GBM918-1 | GBM918-1 | 1.4 | 25.8 | 254 | <2 | <10 | 22 | 4 | 186 | 58 | 1.6 | 99 | <5 | <50 | 8.7 | 9 | 0.4 | 20 | 84 | <20 | 4.9 | 31.7 | <10 | 2.16 | <2 | <20 | 1 | 0.7 | <200 | <5 | <1 | 3.1 | 200 | <500 | nr | nr | <5 | nr | nr | nr | GBM918-1 | 8.36 | 52.09 | 15.19 | 1.85 | 0.16 | 9.3 | 0.087 | 0.07 | 5.28 | 0.37 | 2.97 | 0.23 |  | GBM918-1 | 46.45679 | 9.533097 | 53 | +/- 2.7 | 90.95 | 11.1621 | 78 | +/- 2.5 | 115.2361 | 16.01296 | 67 | +/- 3.9 | 81.47583 | 13.99165 | 72 | +/- 3.3 | 18.90767 | 5.562965 | 60 | +/- 1.4 | 29.21633 | 6.368512 | 60 | +/- 1.7 | 0.2122667 | nr | nr | nr
GBM317-3 | 65.72678 | 3.61869 | 59 | +/- 1 | 736.0463 | 26.15922 | 71 | +/- 6.2 | 71.39542 | 4.998207 | 59 | +/- 1.3 | 10.27981 | 3.114625 | 54 | +/- 0.9 | 17.04832 | 3.446254 | 49 | +/- 1 | 17.24125 | 1.423003 | 56 | +/- 0.4 | 0.6617391 | 0.1629765 | 46 | +/- 0.05 | Archean porphyry-style Cu/Au/Mo | Very light gray | April-2017 | GBM317-3 | GBM317-3 | 1.3 | 19 | 196 | <2 | <10 | 39 | 4 | 105 | 18 | 0.6 | 409 | <5 | <50 | 4 | 18 | 0.2 | <10 | 70 | 104 | 4.1 | 14.1 | <10 | 2.54 | <2 | <20 | <1 | 7.8 | <200 | 21 | 2 | 1.1 | <200 | <500 | nr | nr | <5 | nr | nr | nr | GBM317-3 | 4 | 62.76 | 15.32 | 0.786 | 0.068 | 5.48 | 0.075 | 0.212 | 3.29 | 1.37 | 3.4 | 1.36 |  | GBM317-3 | 55.47745 | 3.090043 | 47 | +/- 0.9 | 734.1173 | 36.64548 | 74 | +/- 8.5 | 61.22896 | 5.038619 | 51 | +/- 1.4 | 6.786809 | 2.280209 | 47 | +/- 0.7 | 16.42 | 1.765139 | 46 | +/- 0.5 | 15.39455 | 1.828006 | 44 | +/- 0.6 | 0.5766667 | 0.09951968 | 33 | +/- 0.04
GBM315-4 | 67.66956 | 3.71268 | 63 | +/- 0.9 | 1178.623 | 40.05113 | 72 | +/- 9.5 | 89.41373 | 6.389902 | 67 | +/- 1.6 | 14.79431 | 3.030396 | 58 | +/- 0.8 | 9.70383 | 1.716754 | 47 | +/- 0.5 | 16.978 | 1.627178 | 65 | +/- 0.4 | 0.8484091 | 0.1501154 | 44 | +/- 0.05 | Low copper sulphide | Light Gray | April-2015 | GBM315-4 | GBM315-4 | 82.7 | 11 | 220 | 0.507 | <5 | 38 | 6.1 | 100 | 17 | 0.9 | 681 | 3.33 | <50 | 4.4 | 20 | <0.2 | 32 | 70 | 130 | 3.4 | 12 | <10 | 2.34 | 0.4 | nr | 0.5 | 7.5 | nr | 35 | 2.1 | <2 | 70 | nr | nr | nr | <2 | nr | nr | nr | GBM315-4 | 4.370629 | 63.69 | 15.74 | 0.64 | 0.06 | 3.93 | 0.06154518 | 0.2603124 | 3 | 1.79 | 3.21 | 1.52 |  | GBM315-4 | 64.22517 | 4.805736 | 60 | +/- 1.3 | 1172.472 | 52.86574 | 81 | +/- 11.8 | 86.36402 | 6.363985 | 66 | +/- 1.6 | 10.63179 | 2.380457 | 57 | +/- 0.6 | 9.589767 | 1.413773 | 43 | +/- 0.4 | 16.69008 | 2.06263 | 60 | +/- 0.5 | 0.8575472 | 0.1781411 | 53 | +/- 0.05
GBM915-6 | 68.14328 | 5.492863 | 58 | +/- 1.5 | 185.9151 | 9.369303 | 59 | +/- 2.5 | 224.8186 | 16.01915 | 65 | +/- 4 | 49.75738 | 4.896516 | 61 | +/- 1.3 | 63.36061 | 6.24646 | 49 | +/- 1.8 | 46.93911 | 2.592723 | 56 | +/- 0.7 | 2.073962 | 0.2646648 | 53 | +/- 0.07 | Cu Pb Zn Materials low grades | Light Brownish Gray | October-2015 | GBM915-6 | GBM915-6 | 3.04 | 67 | 250 | <2 | <10 | 29.1 | <1 | 95 | 51 | 1.7 | 1280 | <5 | <50 | 9.2 | 16 | 0.45 | <10 | 81 | 50 | 5.2 | 26.7 | <10 | 2.21 | <2 | <20 | 1 | 7.57 | <200 | <5 | 3 | 3 | 259 | <500 | nr | nr | <5 | nr | nr | nr | GBM915-6 | 9.181818 | 54.19 | 13.76 | 1.85 | 0.16 | 7.21 | 0.08293322 | 0.1001201 | 3.83 | 1.06 | nr | 1.08 |  | GBM915-6 | 54.02796 | 4.252636 | 55 | +/- 1.2 | 181.8779 | 11.85283 | 71 | +/- 2.8 | 178.0122 | 11.80888 | 64 | +/- 3 | 45.43624 | 4.269373 | 55 | +/- 1.2 | 63.90727 | 5.547574 | 59 | +/- 1.5 | 32.64719 | 4.87926 | 57 | +/- 1.3 | 2.105424 | 0.2928771 | 59 | +/- 0.08
GBM914-1 | 68.50174 | 4.155435 | 69 | +/- 1 | 1151.823 | 53.64982 | 81 | +/- 11.9 | 427.4109 | 23.26471 | 79 | +/- 5.2 | 118.2181 | 8.398632 | 74 | +/- 2 | 6.308958 | nr | nr | nr | 23.57591 | 1.607231 | 70 | +/- 0.4 | 4.839925 | 0.4644013 | 67 | +/- 0.11 | Low Sulphide ore ex Eastern Goldfields | Light Gray | October-2014 | GBM914-1 | GBM914-1 | 0.9 | 6 | 310 | 1 | <5 | 36.9 | 1.26 | 70 | 24 | 1.18 | 5950 | 4 | <50 | 5.3 | 17.4 | 0.2 | 19.7 | 74 | 100 | 4.06 | 17.6 | <10 | 2.13 | 1.5 | nr | 0.9 | 12.1 | nr | 1.49 | 7.7 | 3 | 450 | nr | nr | nr | 5 | nr | nr | nr | GBM914-1 | 5.12 | 63.37 | 13.58 | 1.074 | 0.1 | 4.84 | 0.055 | 0.173 | 3.04 | 2.4 | 2.97 | 0.67 |  | GBM914-1 | 59.06172 | 4.240286 | 50 | +/- 1.2 | 1166.133 | 66.57796 | 73 | +/- 15.6 | 411.4235 | 22.38403 | 62 | +/- 5.7 | 116.93575 | 8.863201 | 60 | +/- 2.3 | 5.592326 | 1.458856 | 43 | +/- 0.5 | 12.66931 | 2.039331 | 49 | +/- 0.6 | 5.008104 | 0.4612721 | 67 | +/- 0.11
GBM318-9 | 68.51603 | 4.677883 | 63 | +/- 1.2 | 1076.177 | 45.42535 | 72 | +/- 10.7 | 86.87429 | 5.921238 | 63 | +/- 1.5 | 14.30271 | 2.051925 | 48 | +/- 0.6 | 22.06452 | 2.12552 | 42 | +/- 0.7 | 15.32088 | 1.533406 | 57 | +/- 0.4 | 0.8875435 | 0.2319306 | 46 | +/- 0.07 | Archean porphyry-style Cu/Au/Mo | Light gray | April-2018 | GBM318-9 | GBM318-9 | 2.1 | 21 | 196 | <2 | <10 | 36 | 6 | 109 | 14 | 0.7 | 1660 | <5 | <50 | 3.7 | 17 | 0.2 | 14 | 43 | 84 | 3.2 | 11.1 | <10 | 2.09 | <2 | <20 | <1 | 6.7 | <200 | 14 | 2 | 1.2 | <200 | <500 | nr | nr | <5 | nr | nr | nr | GBM318-9 | 4.013986 | 63.12 | 15.7 | 0.69 | 0.06 | 4.55 | 0.06765605 | 0.2426912 | 3.37 | 1.79 | 2.99 | 1.52 |  | GBM318-9 | 64.12482 | 4.786944 | 56 | +/- 1.3 | 1070.196 | 51.81913 | 85 | +/- 11.2 | 83.05217 | 5.905813 | 69 | +/- 1.4 | 9.095792 | 1.578291 | 48 | +/- 0.5 | 20.53561 | 3.580168 | 57 | +/- 1 | 14.16673 | 2.125662 | 55 | +/- 0.6 | 0.8304043 | 0.1551937 | 47 | +/- 0.05
GBM919-9 | 68.70304 | 3.986909 | 56 | +/- 1.1 | 1525.826 | 52.77946 | 60 | +/- 13.7 | 5198.155 | 153.9859 | 56 | +/- 41.6 | 519.8598 | 24.01567 | 59 | +/- 6.3 | 98.27712 | 6.732486 | 52 | +/- 1.9 | 44.23264 | 2.82657 | 53 | +/- 0.8 | 6.040019 | 0.3122995 | 54 | +/- 0.09 | Cu Pb Zn composite Murchison Area | Light brownish gray | October-2019 | GBM919-9 | GBM919-9 | 12.7 | 94.9 | 116 | <2 | <10 | 22 | 16 | 215 | 45 | 0.8 | 1220 | <5 | <50 | 7.8 | 10 | 0.2 | 62 | 69 | 559 | 2.8 | 14.1 | <10 | 1.13 | <2 | <20 | 1 | 2.6 | <200 | <5 | 1 | 2.2 | 5300 | <500 | nr | nr | 6 | nr | nr | nr | GBM919-9 | 8.37 | 56.81 | 13.14 | 0.8 | 0.15 | 3.41 | 0.064 | 1.95 | 2.86 | 2.86 | 1.7 | 4.06 |  | GBM919-9 | 49.45733 | 3.461656 | 45 | +/- 1.1 | 1516.057 | 52.42515 | 70 | +/- 12.6 | 5173.574 | 263.8994 | 67 | +/- 64.9 | 518.7616 | 20.23429 | 58 | +/- 5.4 | 94.04537 | 7.225812 | 54 | +/- 2 | 37.06189 | 3.144322 | 53 | +/- 0.9 | 5.93265 | 0.3144109 | 60 | +/- 0.08 | Low Stock
GBM906-9 | 70.50556 | 6.091578 | 54 | +/- 1.7 | 93.59677 | 6.589683 | 62 | +/- 1.7 | 79.1195 | 5.970581 | 60 | +/- 1.6 | 35.25914 | 4.42856 | 58 | +/- 1.2 | 50.3413 | 6.550134 | 46 | +/- 2 | 19.56923 | 2.077474 | 52 | +/- 0.6 | 4.005185 | 0.3859061 | 54 | +/- 0.1 | Basalt ore ex Eastern Goldfields, Minor Sulphide. | Pinkish gray | October-2006 | GBM906-9 | GBM906-9 | 6.79 | 52 | 71.1 | 1.35 | nr | <5.64 | 17.5 | 47.6 | 20.9 | <0.363 | 4710 | 10.4 | <9.72 | 3.82 | 3.66 | 0.17 | 5.67 | 69.2 | 451 | 1.52 | 14.9 | <1.44 | 1.2 | 0.324 | nr | 0.351 | 0.695 | <82.6 | 16.2 | 0.384 | 1.3 | 99 | nr | nr | nr | 2.35 | nr | <11.8 | <8.77 | GBM906-9 | 4 | 72.42 | 8.75 | 0.56 | 0.09 | 2.37 | 0.036 | 0.66 | 1.27 | 3.2 | 1.73 | 3.49 |  | GBM906-9 | nr | nr | nr | nr | nr | nr | nr | nr | nr | nr | nr | nr | nr | nr | nr | nr | nr | nr | nr | nr | nr | nr | nr | nr | nr | nr | nr | nr
GBM315-9 | 70.57897 | 7.190931 | 68 | +/- 1.8 | 34274.37 | 913.8698 | 62 | +/- 234 | 15130.55 | 450.2094 | 59 | +/- 118.3 | 4600.252 | 233.8685 | 74 | +/- 54.6 | 278.3187 | 26.66002 | 63 | +/- 6.8 | 135.4338 | 9.199082 | 71 | +/- 2.2 | 50.22647 | 3.118361 | 68 | +/- 0.76 | Composite Base Metal Silver | Grayish Black | April-2015 | GBM315-9 | GBM315-9 | 64.7 | 310 | 140 | <0.5 | 35 | 30 | 0.5 | 170 | 151 | 2.3 | 21199 | 4 | <50 | 11.9 | 20 | 0.5 | 140 | 84 | 10 | 5.5 | 33.2 | 12 | 2 | 0.4 | nr | 0.9 | 3 | nr | 69 | 1.7 | 3 | 16500 | nr | nr | nr | 52 | nr | nr | nr | GBM315-9 | 11.02797 | 44.48 | 12.19 | 1.69 | 0.18 | 7.97 | 0.08555216 | 4.805767 | 4.69 | 0.402 | 2.46 | 2.72 |  | GBM315-9 | 49.28667 | 3.408284 | 57 | +/- 0.9 | 34431.78 | 1317.41 | 69 | +/- 318.8 | 15109.2483 | 560.5898 | 60 | +/- 146 | 4663.122 | 267.1808 | 69 | +/- 64.7 | 280.7871875 | 16.97822 | 64 | +/- 4.3 | 119.6955 | 7.670076 | 63 | +/- 1.9 | 50.45171 | 2.633081 | 70 | +/- 0.63
GBM918-2 | 72.35115 | 10.0869 | 61 | +/- 2.6 | 80.71486 | 19.50861 | 74 | +/- 4.6 | 101.2567 | 15.01269 | 70 | +/- 3.6 | 65.44868 | 9.892029 | 68 | +/- 2.4 | 22.24804 | 4.374928 | 56 | +/- 1.2 | 28.94356 | 4.184423 | 59 | +/- 1.1 | 0.1975 | nr | nr | nr | Milled Granite | Very light gray | October-2018 | GBM918-2 | GBM918-2 | 0.4 | 28.4 | 546 | <2 | <10 | 45 | 3 | 15 | 42 | 0.5 | 46 | <5 | <50 | 1.5 | 25 | 0.4 | <10 | 99 | 188 | 3.4 | 3.5 | <10 | 1.7 | 2 | <20 | <1 | 22.8 | <200 | <5 | 14 | 2.5 | <200 | <500 | nr | nr | <5 | nr | nr | nr | GBM918-2 | 1.38 | 75.08 | 12.71 | 0.21 | 0.03 | 0.72 | 0.016 | 0.03 | 1.28 | 4.38 | 2.31 | 1.06 |  | GBM918-2 | 76.39103 | 14.70665 | 58 | +/- 3.9 | 80.22413 | 13.95292 | 77 | +/- 3.2 | 101.4749 | 17.42112 | 70 | +/- 4.2 | 64.89597 | 8.350061 | 67 | +/- 2.1 | 23.7878 | 4.601302 | 59 | +/- 1.2 | 30.59768 | 5.619333 | 56 | +/- 1.5 | 0.2388889 | nr | nr | nr
GBM915-7 | 72.52814 | 4.431933 | 59 | +/- 1.2 | 5933.803 | 191.4 | 70 | +/- 46 | 5037.287 | 227.2901 | 68 | +/- 55.4 | 2487.291 | 128.3032 | 67 | +/- 31.5 | 329.3211 | 16.77294 | 56 | +/- 4.5 | 47.15536 | 2.520853 | 56 | +/- 0.7 | 12.75435 | 1.468441 | 62 | +/- 0.38 | Cu Pb Zn Materials sulphide | Medium Dark Gray | October-2015 | GBM915-7 | GBM915-7 | 216 | 348 | 370 | <2 | <10 | 42.6 | <1 | 30 | 51 | 1.35 | 4440 | 5 | <50 | 8 | 22 | 0.45 | 22 | 74 | 68 | 5.3 | 21.5 | <10 | 2.16 | 2 | <20 | 1 | 11.2 | <200 | 8 | 4 | 3 | 5300 | <500 | nr | nr | 13 | nr | nr | nr | GBM915-7 | 7.86 | 58.91 | 12.05 | 0.087 | 1.522 | 5.54 | 0.143 | 1.08 | 2.94 | 1.72 | 2.831 | 1.66 |  | GBM915-7 | 64.79709 | 5.216345 | 53 | +/- 1.5 | 6056.542 | 226.4883 | 70 | +/- 54.4 | 5149.769 | 197.3839 | 60 | +/- 51.4 | 2524.703 | 117.4213 | 63 | +/- 29.8 | 333.6091 | 15.57552 | 55 | +/- 4.2 | 40.33566 | 4.77772 | 58 | +/- 1.3 | 13.14264 | 1.109197 | 70 | +/- 0.27
GBM323-5 | 74.92987 | 6.251391 | 54 | +/- 1.7 | 14364.22 | 572.6895 | 57 | +/- 153.3 | 30968.79 | 898.0849 | 51 | +/- 255.1 | 10556.12 | 536.9852 | 52 | +/- 151 | 1256.956 | 80.01858 | 57 | +/- 21.4 | 67.60574 | 4.180406 | 58 | +/- 1.1 | 18.98739 | 1.117695 | 54 | +/- 0.31 | Low copper zinc cap material | Light gray | April-2023 | GBM323-5 | GBM323-5 | 439 | 1300 | 164 | <2 | 79.3 | 37 | 2 | 95.8 | 71 | 1.1 | 1110 | <5 | <50 | 7.3 | 18 | 0.4 | 31 | <100 | 86 | 4.2 | 20.1 | 28.8 | 2.15 | <2 | <20 | <1 | 9.9 | <200 | <2 | 5 | 2.2 | 31000 | <500 | nr | nr | 20 | nr | nr | nr | GBM323-5 | 6.38 | 52.3 | 12.68 | 1.102 | 0.14 | 5.44 | 0.059 | 3.37 | 3.22 | 1.72 | 3.044 | 2.02 |  | GBM323-5 | 65.43867 | 5.157681 | 52 | +/- 1.4 | 14391.83 | 362.5448 | 58 | +/- 96.2 | 30787.82 | 1355.889 | 43 | +/- 422.2 | 10663.29 | 633.7479 | 49 | +/- 183.9 | 1246.296 | 69.4007 | 59 | +/- 18.2 | 56.14466 | 4.283081 | 53 | +/- 1.2 | 19.27295 | 1.47373 | 73 | +/- 0.35
GBM318-4 | 76.61032 | 5.287175 | 62 | +/- 1.4 | 24207.52 | 628.9902 | 60 | +/- 163.9 | 406.6837 | 14.11288 | 63 | +/- 3.6 | 23.18222 | 3.425337 | 54 | +/- 0.9 | 544.6836 | 19.73717 | 50 | +/- 5.7 | 40.1761 | 1.703141 | 59 | +/- 0.4 | 20.49154 | 1.52004 | 65 | +/- 0.38 | Oxide copper - malachite, chrysocolla, cuprite and azurite ex WA | Grayish orange | April-2018 | GBM318-4 | GBM318-4 | 301 | 522 | 190 | <2 | <10 | 25 | 4 | 56 | 41 | <0.5 | 284 | <5 | <50 | 3.9 | 13 | 0.2 | <10 | 75 | 58 | 2.5 | 11.6 | <10 | 0.32 | <2 | <20 | <1 | 3.3 | <200 | <5 | 3 | 1.4 | 370 | <500 | nr | nr | 18 | nr | nr | nr | GBM318-4 | 4.013986 | 71.24 | 11.6 | 0.47 | 0.03 | 0.27 | 0.03622872 | 0.02563076 | 1.15 | 1.47 | 0.44 | 4.17 |  | GBM318-4 | 76.075 | 5.626525 | 56 | +/- 1.5 | 24333.81 | 904.881 | 75 | +/- 209.6 | 404.0332 | 19.75793 | 73 | +/- 4.6 | 20.69925 | 2.973676 | 53 | +/- 0.8 | 536.6171 | 24.72621 | 62 | +/- 6.3 | 39.64316 | 2.962705 | 57 | +/- 0.8 | 18.76817 | 1.109201 | 75 | +/- 0.26
GBM920-7 | 78.76377 | 5.079822 | 53 | +/- 1.4 | 29847.86 | 925.1089 | 52 | +/- 260.1 | 41046.46 | 1188.274 | 46 | +/- 356.8 | 30808.37 | 915.5157 | 47 | +/- 271.7 | 585.9398 | 24.28417 | 51 | +/- 6.9 | 88.62067 | 6.3302 | 60 | +/- 1.6 | 133.8934 | 8.891873 | 48 | +/- 2.61 | Cu Pb Zn Ore | Medium dark gray | October-2020 | GBM920-7 | GBM920-7 | 332 | 628 | 246 | <2 | 96 | 30 | 2 | 123 | 96 | 0.8 | 8590 | <5 | <50 | 9.4 | 18 | 0.3 | 58 | 87 | 61 | 3.6 | 16.9 | 22.3 | 1.77 | <2 | <20 | <1 | 7 | <200 | 13 | 3 | 2 | 42500 | <500 | nr | nr | 140 | nr | nr | nr | GBM920-7 | 9.07 | 44.71 | 11.09 | 1.01 | 0.15 | 5.14 | 0.053 | 6.89 | 3.04 | 1.22 | 2.54 | 5.43 |  | GBM920-7 | 68.68982 | 5.826764 | 56 | +/- 1.6 | 30009.4 | 742.2046 | 57 | +/- 198.7 | 40609.46 | 1507.025 | 42 | +/- 475.3 | 30927.55 | 1423.495 | 46 | +/- 427.4 | 587.7133 | 24.13769 | 55 | +/- 6.6 | 73.22328 | 7.632562 | 58 | +/- 2 | 133.603 | 9.777699 | 61 | +/- 2.52
GBM319-1 | 80.03649 | 5.426126 | 57 | +/- 1.5 | 15758.61 | 645.5783 | 67 | +/- 158.7 | 450.4086 | 21.06052 | 63 | +/- 5.3 | 60.72655 | 7.677651 | 58 | +/- 2 | 52.32622 | 3.327874 | 45 | +/- 1 | 73.19654 | 4.260028 | 59 | +/- 1.1 | 7.242033 | 0.4860183 | 61 | +/- 0.13 | Copper ore | Olive Black | April-2019 | GBM319-1 | GBM319-1 | 5.1 | 55.5 | 176 | <2 | <10 | 29 | <2 | 182 | 81 | 1.9 | 6830 | <5 | <50 | 9.7 | 12 | 0.4 | 201 | 90 | <20 | 4.9 | 30.1 | <10 | 2.09 | <2 | <20 | 1 | 2.3 | <200 | <5 | <1 | 3 | 420 | <500 | nr | nr | 8 | nr | nr | nr | GBM319-1 | 9.73 | 49.15 | 13.89 | 1.73 | 0.15 | 8.9 | 0.083 | 2.18 | 4.96 | 0.39 | 2.8 | 1.3 |  | GBM319-1 | 58.1381 | 4.327679 | 58 | +/- 1.1 | 15898.52 | 561.3188 | 68 | +/- 136.9 | 417.7571 | 22.6986 | 68 | +/- 5.5 | 62.05474 | 6.657204 | 57 | +/- 1.8 | 53.07194 | 4.832866 | 54 | +/- 1.3 | 54.1085 | 5.43094 | 60 | +/- 1.4 | 7.311132 | 0.3958989 | 68 | +/- 0.1
GBM396-6 | 82.50588 | 10.06158 | 85 | +/- 2.2 | 13903 | 720.336 | 104 | +/- 140.8 | 259.5052 | 21.56768 | 97 | +/- 4.4 | 774.4255 | 54.0195 | 94 | +/- 11.1 | 540.8148 | 55.95137 | 81 | +/- 12.4 | nr | nr | nr | nr | 5.386932 | 1.048332 | 88 | +/- 0.2 | Low grade copper ore ex Pilbara sulphide | Light brownish gray | April-1996 | GBM396-6 | GBM396-6 | 3.66 | 575 | <200 | <5 | nr | 288.5 | <1 | 1145 | 519 | 2.025 | 14250 | 4.9 | <20 | 5.945 | 164 | 0.89 | <5 | nr | <20 | 21.05 | 25.05 | <10 | 1.625 | <2 | nr | nr | 13.1 | nr | 11.635 | <3 | 6.415 | 335.5 | nr | nr | <0.5 | <10 | nr | nr | nr | GBM396-6 | nr | nr | nr | nr | nr | nr | nr | nr | nr | nr | nr | nr | Low Stock | GBM396-6 | nr | nr | nr | nr | nr | nr | nr | nr | nr | nr | nr | nr | nr | nr | nr | nr | nr | nr | nr | nr | nr | nr | nr | nr | nr | nr | nr | nr | Low Stock
GBM906-4 | 89.16182 | 10.08827 | 55 | +/- 2.8 | 372.4536 | 19.16467 | 64 | +/- 4.8 | 144.69375 | 25.75262 | 64 | +/- 6.5 | 20.80857 | 5.28252 | 56 | +/- 1.4 | 62.26304 | 9.188238 | 46 | +/- 2.8 | 29.04483 | 11.83464 | 58 | +/- 3.1 | 0.8216129 | 0.7002147 | 31 | +/- 0.3 | Cut Off Material SWest Mineral Field | Light gray | October-2006 | GBM906-4 | GBM906-4 | 8.43 | 64.2 | 148 | 1.29 | nr | 27.3 | 0.528 | 188 | 39 | 2.03 | 361 | 4.03 | <9.57 | 7.78 | 14.9 | 0.3 | <0.653 | 97.6 | 15.9 | 4.83 | 29.4 | <1.03 | 1.82 | 0.417 | nr | 0.992 | 3.61 | <67.7 | 2.31 | 0.461 | 3.03 | 170 | nr | nr | nr | 0.5 | nr | <0.0491 | 18.8 | GBM906-4 | nr | nr | nr | nr | nr | nr | nr | nr | nr | nr | nr | nr |  | GBM906-4 | nr | nr | nr | nr | nr | nr | nr | nr | nr | nr | nr | nr | nr | nr | nr | nr | nr | nr | nr | nr | nr | nr | nr | nr | nr | nr | nr | nr | Low Stock
GBM914-2 | 99.45545 | 7.240662 | 77 | +/- 1.7 | 1823.674 | 89.99332 | 81 | +/- 20 | 626.4995 | 31.33512 | 79 | +/- 7.1 | 174.7931 | 8.957308 | 78 | +/- 2 | 9.183276 | 2.52079 | 58 | +/- 0.7 | 25.62141 | 1.841565 | 71 | +/- 0.4 | 5.894407 | 0.6676309 | 68 | +/- 0.16 | Low Sulphide ore ex Eastern Goldfields | Light Gray | October-2014 | GBM914-2 | GBM914-2 | 1.4 | 8 | 350 | 0.7 | <5 | 31.4 | 1.5 | 80 | 26 | 1.02 | 6580 | 4 | <50 | 5 | 17.8 | 0.3 | 29.2 | 113 | 100 | 4 | 16.7 | <10 | 2.13 | 1.6 | nr | 0.9 | 12.4 | nr | 2.14 | 7.7 | <2 | 680 | nr | nr | nr | 7 | nr | nr | nr | GBM914-2 | 5.05 | 63.23 | 13.43 | 1.051 | 0.1 | 4.77 | 0.056 | 0.261 | 3.02 | 2.44 | 2.958 | 0.69 |  | GBM914-2 | 89.63686 | 5.508937 | 49 | +/- 1.6 | 1850.408 | 88.65489 | 77 | +/- 20.3 | 616.0598 | 27.82232 | 62 | +/- 7.1 | 173.5655 | 10.46459 | 60 | +/- 2.7 | 8.357283 | 1.963013 | 46 | +/- 0.6 | 14.77633 | 1.939284 | 49 | +/- 0.6 | 6.275522 | 0.9410636 | 69 | +/- 0.23
GBM301-9 | 102.4376 | 15.5191 | 119 | +/- 2.8 | 2880.582 | 196.3088 | 147 | +/- 32.1 | 7208.328 | 433.1762 | 134 | +/- 74.3 | 388.9107 | 85.05256 | 127 | +/- 15 | 317.271 | 36.25263 | 107 | +/- 7 | 47.59818 | 8.108385 | 110 | +/- 1.5 | 11.2204 | 1.552176 | 126 | +/- 0.3 | Pyrite Concentrate Composites | Medium dark gray | October-2001 | GBM301-9 | GBM301-9 | 13.9 | 316 | 26350 | <1 | nr | 15.7 | 3.32 | 787 | 47.1 | 0.61 | 1115 | 1.36 | <20 | 26.1 | 8.05 | <0.2 | 27.65 | nr | 31.1 | 1.39 | 9.405 | 11.9 | 0.3325 | <1 | 12.5 | nr | 1.22 | nr | 6.4 | <2 | 0.875 | 6935 | <500 | 2.46 | 0.64 | 10.45 | nr | nr | nr | GBM301-9 | 22 | 19.97 | 5.1 | 0.3 | 0.16 | 2.54 | 0.031 | 22.17 | 0.99 | 0.69 | 0.4 | 34.11 |  | GBM301-9 | nr | nr | nr | nr | nr | nr | nr | nr | nr | nr | nr | nr | nr | nr | nr | nr | nr | nr | nr | nr | nr | nr | nr | nr | nr | nr | nr | nr | Low Stock
GBM913-4 | 104.1503 | 6.917391 | 65 | +/- 1.7 | 1556.067 | 42.67451 | 69 | +/- 10.3 | 282.0883 | 13.89747 | 66 | +/- 3.4 | 290.6632 | 13.33858 | 65 | +/- 3.3 | 254.7664 | 12.30075 | 54 | +/- 3.4 | 192.8858 | 12.5963 | 70 | +/- 3 | 2.012551 | 0.1682574 | 49 | +/- 0.05 | High sulphide epithermal deposit in Peru | Medium Gray | October-2013 | GBM913-4 | GBM913-4 | 37.4 | 259 | 1140 | <0.412 | <2.86 | <5.72 | 0.226 | 20.5 | 195 | nr | 7390 | 5.25 | <20 | 7.81 | 2.55 | 0.203 | 26 | 100 | <4.63 | 0.363 | 3.6 | 4.3 | 0.0264 | 0.603 | nr | <0.0968 | 2.5 | nr | 4.68 | 1.89 | nr | 270 | nr | nr | nr | 1.2 | nr | nr | nr | GBM913-4 | 7.53 | 78.11 | 1.12 | 0.978 | 0.01 | 0.03 | 0.011 | 7.82 | 0.05 | 0.204 | 0.04044 | 8.31 |  | GBM913-4 | 101.8249 | 9.332877 | 59 | +/- 2.5 | 1534.027 | 73.1411 | 73 | +/- 17.2 | 249.8583 | 16.8183 | 65 | +/- 4.2 | 195.3664 | 23.67677 | 57 | +/- 6.3 | 256.455 | 15.88635 | 63 | +/- 4 | 192.0978 | 15.07628 | 58 | +/- 4 | 1.944938 | 0.155237 | 62 | +/- 0.04
GBM915-5 | 105.5943 | 6.519413 | 63 | +/- 1.7 | 306.5046 | 18.54331 | 69 | +/- 4.5 | 332.7916 | 19.56153 | 67 | +/- 4.8 | 87.19065 | 7.538871 | 62 | +/- 1.9 | 128.4382 | 7.179389 | 44 | +/- 2.2 | 60.59172 | 3.131376 | 58 | +/- 0.8 | 3.908214 | 0.3526116 | 56 | +/- 0.1 | Cu Pb Zn Materials | Light Brownish Gray | October-2015 | GBM915-5 | GBM915-5 | 6.32 | 129 | 210 | <2 | <10 | 31.9 | 2 | 85 | 62 | 1.57 | 2570 | 5 | <50 | 9.6 | 16 | 0.41 | <10 | 107 | 39 | 4.8 | 24.5 | <10 | 2.03 | <2 | <20 | 1 | 9.28 | <200 | <5 | 3 | 3 | 344 | <500 | nr | nr | <5 | nr | nr | nr | GBM915-5 | 9.86014 | 53.66 | 13.61 | 1.76 | 0.16 | 6.71 | 0.07769533 | 0.124149 | 3.59 | 1.06 | nr | 1.09 |  | GBM915-5 | 90.60611 | 7.191718 | 57 | +/- 1.9 | 300.8445 | 24.26431 | 76 | +/- 5.6 | 296.7914 | 17.88479 | 65 | +/- 4.5 | 85.0495 | 10.3967 | 62 | +/- 2.7 | 124.3628 | 10.14284 | 58 | +/- 2.7 | 48.42888 | 5.371037 | 59 | +/- 1.4 | 4.151212 | 0.4740838 | 66 | +/- 0.12
GBM319-2 | 108.8051 | 8.726085 | 59 | +/- 2.3 | 155.3565 | 10.11844 | 62 | +/- 2.6 | 100.5396 | 6.646895 | 58 | +/- 1.8 | 100.7144 | 9.860649 | 59 | +/- 2.6 | 64.89229 | 5.215023 | 48 | +/- 1.5 | 87.68177 | 5.964955 | 62 | +/- 1.5 | 0.26065 | 0.07056186 | 20 | +/- 0.03 | Waste material milled | Light gray | April-2019 | GBM319-2 | GBM319-2 | <0.2 | 64.5 | 366 | <2 | <10 | 34 | 2 | 103 | 93 | 1.1 | 25 | <5 | <50 | 5 | 18 | 0.4 | <10 | 120 | 59 | 4.2 | 18.7 | <10 | 2.32 | 2 | <20 | 1 | 11.6 | <200 | <5 | 7 | 2.7 | <200 | <500 | nr | nr | <5 | nr | nr | nr | GBM319-2 | 5.21 | 62.57 | 13.92 | 1.09 | 0.1 | 5.67 | 0.055 | 0.04 | 3.24 | 2.01 | 3.22 | 0.37 |  | GBM319-2 | 97.61377 | 8.959802 | 61 | +/- 2.3 | 153.033 | 12.68683 | 72 | +/- 3 | 61.29149 | 5.755274 | 59 | +/- 1.5 | 95.015 | 8.43694 | 64 | +/- 2.1 | 63.84707 | 5.454333 | 59 | +/- 1.4 | 76.5522 | 5.36029 | 59 | +/- 1.4 | 0.3863636 | 0.2360987 | 33 | +/- 0.09
GBM910-7 | 116.8252 | 12.18562 | 151 | +/- 2 | 5335.045 | 233.4867 | 176 | +/- 34.8 | 1248.702 | 72.77813 | 178 | +/- 10.8 | 592.0283 | 35.148 | 163 | +/- 5.5 | 80.01082 | 9.355445 | 139 | +/- 1.6 | 85.50891 | 9.62488 | 150 | +/- 1.6 | 7.053744 | 0.6790393 | 164 | +/- 0.11 | Cu supergene material | Medium Light Gray | October-2011 | GBM910-7 | GBM910-7 | 6.345 | 81.75 | 338.5 | 0.801 | <5 | 43.95 | 2.125 | 89.6 | 95.75 | 1.3 | 2800 | 9.765 | <20 | 7.115 | 22.15 | 0.462 | 47.6 | 126 | 83.85 | 4.85 | 20.7 | <5 | 2.36 | 1.285 | <10 | 0.8055 | 11.7 | <100 | 2.64 | 6.46 | 3.025 | 1280 | <500 | nr | nr | 6.5 | nr | nr | nr | GBM910-7 | 6.91 | 58.7 | 13.57 | 1.207 | 0.135 | 5.885 | 0.0635 | 0.9315 | 3.165 | 1.85 | 3.1215 | 0.875 |  | GBM910-7 | nr | nr | nr | nr | nr | nr | nr | nr | nr | nr | nr | nr | nr | nr | nr | nr | nr | nr | nr | nr | nr | nr | nr | nr | nr | nr | nr | nr
GBM915-4 | 117.7345 | 8.33425 | 64 | +/- 2.1 | 11835.45 | 377.3535 | 66 | +/- 93.5 | 10034.99 | 432.7858 | 65 | +/- 108.1 | 4921.004 | 253.2761 | 68 | +/- 61.8 | 652.6344 | 25.7707 | 52 | +/- 7.2 | 69.2475 | 4.217544 | 60 | +/- 1.1 | 25.69052 | 1.957566 | 58 | +/- 0.52 | Gold ore minor Cu Pb Zn | Medium Gray | October-2015 | GBM915-4 | GBM915-4 | 426 | 682 | 350 | <2 | 20 | 39.5 | <1 | 40 | 70 | 1.52 | 8470 | <5 | <50 | 8.8 | 21 | 0.48 | 53 | 124 | 67 | 5.3 | 22.8 | 19 | 2.1 | <2 | <20 | <1 | 9.77 | <200 | 9 | 5 | 3 | 10100 | <500 | nr | nr | 25 | nr | nr | nr | GBM915-4 | 8.811189 | 53.59 | 12 | 1.69 | 0.16 | 5.77 | 0.08075076 | 1.994393 | 2.99 | 1.59 | nr | 0.65 |  | GBM915-4 | 109.3025 | 7.995844 | 55 | +/- 2.2 | 11931.39 | 366.4927 | 63 | +/- 93 | 10249.59 | 348.1668 | 54 | +/- 95.9 | 4970.52 | 230.0248 | 62 | +/- 58.9 | 664.5138 | 37.89452 | 58 | +/- 10.1 | 61.07502 | 5.40118 | 56 | +/- 1.5 | 26.72129 | 2.726756 | 75 | +/- 0.63 | Low Stock
GBM302-4 | 118.4107 | 27.99331 | 103 | +/- 5.5 | 159.5533 | 22.71668 | 120 | +/- 4.1 | 84.57477 | 14.85912 | 111 | +/- 2.8 | 12.54158 | 6.912251 | 76 | +/- 1.6 | 738.484375 | 68.83409 | 96 | +/- 14 | 20.56854 | 4.840494 | 89 | +/- 1 | 0.8245946 | 0.639189 | 37 | +/- 0.2 | Oxide Gold Ore ex Murchison | Light brown | October-2005 | GBM302-4 | GBM302-4 | 10.035 | 769 | 104.5 | 2.445 | <5 | 26.15 | <1 | 1325 | 20.95 | 0.98 | 2555 | 4.74 | <50 | 14 | 12.75 | 0.35 | <5 | 140 | 8 | 3.25 | 52.15 | <5 | 0.1915 | <1 | <10 | <0.5 | 4.01 | <100 | 18.25 | 0.9 | 2.07 | 92.5 | <500 | <1 | <0.2 | <5 | nr | nr | nr | GBM302-4 | nr | nr | nr | nr | nr | nr | nr | nr | nr | nr | nr | nr |  | GBM302-4 | nr | nr | nr | nr | nr | nr | nr | nr | nr | nr | nr | nr | nr | nr | nr | nr | nr | nr | nr | nr | nr | nr | nr | nr | nr | nr | nr | nr | Low Stock
GBM321-10 | 120.647 | 10.12126 | 110 | +/- 1.9 | 3328.718 | 128.539 | 107 | +/- 24.8 | 3417.489 | 135.4717 | 107 | +/- 26.1 | 2591.58725 | 125.7523 | 108 | +/- 24.1 | 110.9114 | 8.442168 | 87 | +/- 1.8 | 33.47096 | 1.83356 | 52 | +/- 0.5 | 6.734059 | 1.065284 | 102 | +/- 0.21 | Low Cu Pb Zn Cuttings milled | Medium light gray | April-2021 | GBM321-10 | GBM321-10 | 60.6 | 118 | 300 | 2 | 14.4 | 38 | 2 | 105 | 36 | 1.1 | 1170 | <5 | <50 | 6 | 20 | 0.4 | <10 | 140 | 69 | 4.5 | 20.2 | <10 | 2.33 | <2 | <20 | <1 | 11.7 | <200 | 32 | 5 | 2.7 | 3600 | <500 | nr | nr | 9.5 | nr | nr | nr | GBM321-10 | 5.86 | 59.1 | 14.38 | 1.111 | 0.13 | 6.15 | 0.057 | 0.506 | 3.52 | 1.94 | 3.258 | 0.66 |  | GBM321-10 | 110.578 | 9.5846 | 101 | +/- 1.9 | 3375.256 | 164.6778 | 139 | +/- 27.7 | 3427.702 | 199.5056 | 122 | +/- 35.9 | 2657.062 | 141.678 | 116 | +/- 26.2 | 111.8427 | 10.19613 | 107 | +/- 2 | 21.27313 | 4.144675 | 97 | +/- 0.8 | 6.874991 | 0.911933 | 116 | +/- 0.17
GBM311-7 | 126.2556 | 10.47874 | 139 | +/- 1.8 | 947.1419 | 43.9835 | 177 | +/- 6.5 | 452.178 | 34.0389 | 173 | +/- 5.1 | 134.2841 | 10.68639 | 164 | +/- 1.7 | 830.1262 | 50.06171 | 143 | +/- 8.3 | 27.76362 | 2.594538 | 138 | +/- 0.4 | 1.997479 | 0.3025144 | 146 | +/- 0.05 | Copper Gold ore | Pale Yellowish Brown | October-2011 | GBM311-7 | GBM311-7 | 12.45 | 825 | 420 | <0.5 | <5 | 45.25 | 5.425 | 155 | 31.5 | 0.861 | 3770 | 3.6 | <20 | 6.285 | 23.5 | 0.41 | 13.55 | 130.5 | 117.5 | 4.13 | 18.25 | <5 | 1.585 | 1.425 | <5 | 0.5215 | 11.25 | <100 | 24.85 | 6.815 | 2.4 | 485 | <400 | nr | nr | 1.5 | nr | nr | nr | GBM311-7 | 6.26 | 60.51 | 12.9 | 0.745 | 0.09 | 4.09 | 0.05 | 1.13 | 2.09 | 2.69 | 2.275 | 4.2 |  | GBM311-7 | nr | nr | nr | nr | nr | nr | nr | nr | nr | nr | nr | nr | nr | nr | nr | nr | nr | nr | nr | nr | nr | nr | nr | nr | nr | nr | nr | nr
GBM918-4 | 127.9162 | 6.305218 | 68 | +/- 1.5 | 3948.462 | 95.99838 | 83 | +/- 21.1 | 386.8104 | 19.17885 | 74 | +/- 4.5 | 438.5858 | 20.92426 | 71 | +/- 5 | 203.8888 | 11.18803 | 60 | +/- 2.9 | 19.07671 | 1.540827 | 70 | +/- 0.4 | 1.109368 | 0.263937 | 57 | +/- 0.07 | Composite copper, sulphide | Very light gray | October-2018 | GBM918-4 | GBM918-4 | 2.8 | 207 | 554 | 2 | <10 | 24 | 4 | 80 | 19 | 0.7 | 145 | <5 | <50 | 3.8 | 12 | 0.2 | 40 | 130 | 46 | 2.3 | 9.7 | <10 | 0.89 | <2 | <20 | <1 | 3.7 | <200 | 5 | 1 | 1.4 | 410 | <500 | nr | nr | <5 | nr | nr | nr | GBM918-4 | 3.692308 | 66.05 | 15.7 | 0.5 | 0.07 | 1.33 | 0.06940201 | 1.13336 | 1.45 | 1.74 | 1.22 | 5.05 |  | GBM918-4 | 127.9237 | 8.57463 | 60 | +/- 2.2 | 3933.405 | 131.1356 | 84 | +/- 28.6 | 304.4928 | 19.49787 | 67 | +/- 4.8 | 367.6515 | 33.21144 | 75 | +/- 7.7 | 199.4777 | 12.61452 | 62 | +/- 3.2 | 18.15089 | 1.482737 | 56 | +/- 0.4 | 1.069509 | 0.1360144 | 55 | +/- 0.04
GBM915-1 | 175.1009375 | 9.420417 | 64 | +/- 2.4 | 485.0134375 | 18.232 | 64 | +/- 4.6 | 512.8049 | 29.54446 | 68 | +/- 7.2 | 134.731 | 6.915065 | 60 | +/- 1.8 | 246.3689 | 13.73781 | 53 | +/- 3.8 | 89.30111 | 4.827389 | 63 | +/- 1.2 | 7.172167 | 0.5678807 | 60 | +/- 0.15 | Gold Cu Pb Zn material | Pale Yellowish Brown | October-2015 | GBM915-1 | GBM915-1 | 9.97 | 249 | 310 | 2 | <10 | 29.5 | <1 | 75 | 90 | 1.18 | 4830 | 5 | <50 | 11 | 15 | 0.41 | <10 | 182 | 55 | 4.5 | 22.4 | <10 | 1.76 | <2 | <20 | <1 | 11.6 | <200 | <5 | 3 | 3 | 516 | <500 | nr | nr | 6 | nr | nr | nr | GBM915-1 | 11.37063 | 52.34 | 13.45 | 1.68 | 0.15 | 5.98 | 0.0742034 | 0.1842211 | 3.15 | 0.959 | nr | 2.29 |  | GBM915-1 | 165.0169 | 11.62252 | 58 | +/- 3.1 | 480.9984 | 27.49849 | 74 | +/- 6.4 | 483.4924 | 21.90162 | 62 | +/- 5.6 | 132.3355 | 7.724754 | 55 | +/- 2.1 | 242.2669 | 18.63174 | 61 | +/- 4.8 | 79.53997 | 7.438824 | 59 | +/- 2 | 7.251176 | 0.4977098 | 68 | +/- 0.12
GBM322-3 | 177.3369 | 13.01603 | 55 | +/- 3.6 | 213.5762 | 8.762416 | 53 | +/- 2.4 | 141.819 | 9.496154 | 58 | +/- 2.5 | 29.49686 | 2.338934 | 51 | +/- 0.7 | 138.554375 | 6.768306 | 48 | +/- 2 | 48.53412 | 2.898192 | 57 | +/- 0.8 | 1.52793 | 0.1515263 | 43 | +/- 0.05 | Mine Ore low sulphide , low copper | Pale yellowish brown | April-2022 | GBM322-3 | GBM322-3 | 18.9 | 145 | 203 | 3 | <10 | 20 | 12 | 83 | 51 | 0.9 | 2890 | <5 | <50 | 9.5 | 8 | 0.5 | <10 | 180 | 69 | 3.8 | 36.4 | <10 | 1.47 | <2 | <20 | 1 | 1.1 | <200 | 39 | <1 | 3 | <200 | <500 | nr | nr | <5 | nr | nr | nr | GBM322-3 | 9.59 | 46.75 | 11.85 | 1.2 | 0.22 | 6.19 | 0.048 | 1.14 | 3.29 | 1.91 | 2.09 | 10.05 |  | GBM322-3 | 171.9868 | 11.87403 | 57 | +/- 3.2 | 210.1827 | 9.466337 | 73 | +/- 2.2 | 132.5406 | 9.622441 | 62 | +/- 2.5 | 29.57879 | 3.61634 | 58 | +/- 1 | 129.4767 | 7.708474 | 60 | +/- 2 | 46.9963 | 2.937975 | 54 | +/- 0.8 | 1.394 | 0.1792986 | 57 | +/- 0.05 | Low Stock
GBM914-5 | 213.7423 | 19.76062 | 143 | +/- 3.3 | 12920.22 | 500.507 | 145 | +/- 82.4 | 591.4798 | 32.84661 | 148 | +/- 5.4 | 94.25469 | 7.882581 | 131 | +/- 1.4 | 43.29218 | 6.056423 | 116 | +/- 1.1 | 40.32939 | 3.031504 | 141 | +/- 0.5 | 4.126353 | 0.4193357 | 133 | +/- 0.07 | Copper rougher feed | Medium Gray | October-2017 | GBM914-5 | GBM914-5 | 1.25 | 49 | 471.5 | 1.3 | <5 | 65 | 1.39 | 59.5 | 44 | 1 | 1425 | <1 | <50 | 23.85 | 37.6 | <0.2 | 113.5 | 243 | 82 | 3.965 | 3.8 | 16 | 1.745 | 0.5 | <20 | <0.5 | 4.8 | <200 | 27.7 | 6.1 | 1.2 | 612.5 | <500 | nr | nr | 5 | nr | nr | nr | GBM914-5 | 22.83 | 36.39 | 8.77 | 0.25 | 0.18 | 4.45 | 0.073 | 6.21 | 1.71 | 3.04 | 2.25 | 6.68 |  | GBM914-5 | 211.2156 | 23.86921 | 110 | +/- 5.6 | 13043.56 | 582.9602 | 136 | +/- 137.2 | 585.5018 | 39.4528 | 127 | +/- 10.4 | 94.57163 | 14.18553 | 121 | +/- 3.4 | 41.47391 | 6.373033 | 110 | +/- 1.5 | 39.10685 | 3.714094 | 97 | +/- 0.9 | 4.143601 | 0.4995168 | 138 | +/- 0.13
GBM921-9 | 214.1675 | 11.59608 | 65 | +/- 2.9 | 1248.429 | 38.20958 | 63 | +/- 9.7 | 631.7732 | 21.69235 | 59 | +/- 5.7 | 149.2558 | 7.923748 | 64 | +/- 2 | 393.7923 | 15.92894 | 56 | +/- 4.3 | 35.70811 | 1.851321 | 64 | +/- 0.5 | 5.909323 | 0.3960571 | 62 | +/- 0.1 | Copper Gold ore | Grayish orange pink | October-2021 | GBM921-9 | GBM921-9 | 13.4 | 390 | 128 | 2 | <10 | 19 | 11 | 148 | 36 | 0.6 | 5240 | <5 | <50 | 7.1 | 10 | 0.2 | <10 | 240 | 193 | 2.7 | 15.1 | <10 | 0.591 | <2 | <20 | 1 | 3.9 | <200 | 13 | 1 | 1.7 | 640 | <500 | nr | nr | 6.5 | nr | nr | nr | GBM921-9 | 7.21 | 59.41 | 12.21 | 0.666 | 0.12 | 4.05 | 0.045 | 1.32 | 1.83 | 1.61 | 0.84924 | 6.79 |  | GBM921-9 | 207.9047 | 13.25439 | 62 | +/- 3.4 | 1241.497 | 61.6759 | 89 | +/- 13.1 | 621.4334 | 28.83398 | 71 | +/- 6.9 | 149.4432 | 8.505831 | 63 | +/- 2.2 | 381.37 | 18.14183 | 64 | +/- 4.6 | 31.47406 | 2.375585 | 62 | +/- 0.6 | 5.737298 | 0.3495898 | 81 | +/- 0.08
GBM999-6 | 219.4817 | 17.20831 | 109 | +/- 3.3 | 638.6276 | 39.55244 | 133 | +/- 6.8 | 86.70883 | 9.038299 | 111 | +/- 1.7 | 13.38062 | 5.221176 | 97 | +/- 1.1 | 12.71333 | 3.331893 | 75 | +/- 0.8 | 23.19053 | 3.483226 | 95 | +/- 0.7 | 0.8807143 | 0.4454807 | 70 | +/- 0.1 | Basalt rock with trace mineralisation | Light Gray | October-2003 | GBM999-6 | GBM999-6 | 0.505 | 10.22 | 298 | <1 | nr | 33.25 | 10.45 | 174 | 23.45 | 0.815 | 818 | 3.73 | <20 | 4.235 | 17.1 | <0.2 | 25.7 | nr | 206 | 2.67 | 10.345 | <5 | 2.35 | 1.61 | <5 | nr | 7.12 | nr | 26.6 | <2 | 0.955 | 117 | <500 | 3.385 | 1.22 | <5 | nr | nr | nr | GBM999-6 | nr | nr | nr | nr | nr | nr | nr | nr | nr | nr | nr | nr |  | GBM999-6 | nr | nr | nr | nr | nr | nr | nr | nr | nr | nr | nr | nr | nr | nr | nr | nr | nr | nr | nr | nr | nr | nr | nr | nr | nr | nr | nr | nr
GBM916-2 | 222.941 | 9.77902 | 65 | +/- 2.4 | 1674.683 | 57.68185 | 75 | +/- 13.4 | 8791.802 | 321.2286 | 70 | +/- 77.1 | 1334.852 | 51.77757 | 68 | +/- 12.6 | 72.01298 | 5.83976 | 56 | +/- 1.6 | 9.706271 | 1.021864 | 59 | +/- 0.3 | 28.99662 | 1.369762 | 71 | +/- 0.33 | Zn / Cu / Ag Oxide ex Armenia | Yellowish gray | October-2016 | GBM916-2 | GBM916-2 | 10.8 | 74.5 | 80.4 | <2 | 69.1 | <10 | 1 | <20 | 11 | <0.507 | 1420 | <5 | <50 | 4.9 | 2.56 | 0.14 | <10 | 240 | 28 | 0.9 | 18.7 | <10 | 0.981 | <2 | <20 | <1 | <0.5 | <200 | <5 | <1 | 0.663 | 9000 | <500 | nr | nr | 31 | nr | nr | nr | GBM916-2 | 4.699301 | 64.45 | 12.47 | 0.32 | 0.22 | 0.81 | 0.023 | 2.15 | 3.37 | 1.64 | 1.19 | 5.04 |  | GBM916-2 | 225.1059 | 15.38098 | 65 | +/- 3.8 | 1703.67 | 68.1289 | 87 | +/- 14.6 | 8742.413 | 320.849 | 64 | +/- 80.8 | 1335.299 | 69.85948 | 71 | +/- 16.7 | 69.15559 | 6.121319 | 59 | +/- 1.6 | 9.827574 | 0.8224054 | 54 | +/- 0.2 | 28.64999 | 1.395051 | 78 | +/- 0.32
GBM319-6 | 224.6667 | 11.9574 | 61 | +/- 3.1 | 2186.245 | 81.99518 | 70 | +/- 19.7 | 1842.011 | 78.3827 | 66 | +/- 19.4 | 1887.49 | 93.44259 | 65 | +/- 23.3 | 374.5692 | 17.39386 | 51 | +/- 4.9 | 270.5242 | 12.95345 | 64 | +/- 3.3 | 3.469783 | 0.5647148 | 60 | +/- 0.15 | Cut-off copper ore | Light gray | April-2019 | GBM319-6 | GBM319-6 | 171 | 375 | 236 | <2 | <10 | 29 | <2 | 154 | 286 | 1.4 | 853 | <5 | <50 | 6.9 | 13 | 0.4 | 63 | 240 | 35 | 4.7 | 26.2 | <10 | 2.23 | <2 | <20 | <1 | 5.8 | <200 | <5 | 3 | 2.9 | 1800 | <500 | nr | nr | <5 | nr | nr | nr | GBM319-6 | 7.08 | 55.88 | 14.14 | 1.55 | 0.15 | 7.72 | 0.071 | 0.33 | 4.46 | 1.09 | 3.05 | 0.55 |  | GBM319-6 | 214.0326 | 15.40392 | 61 | +/- 4 | 2198.877 | 80.54409 | 77 | +/- 18.4 | 1838.852 | 89.79376 | 67 | +/- 22.1 | 1894.87 | 118.5676 | 66 | +/- 29.4 | 374.6098 | 18.45993 | 58 | +/- 4.9 | 257.198 | 18.09616 | 60 | +/- 4.7 | 3.409871 | 0.4106922 | 70 | +/- 0.1
GBM313-4 | 249.9981 | 9.766709 | 49 | +/- 2.8 | 342.48 | 9.108011 | 55 | +/- 2.5 | 337.0224 | 18.21913 | 58 | +/- 4.8 | 110.4896 | 8.058468 | 57 | +/- 2.2 | 384.9698 | 13.04265 | 42 | +/- 4.1 | 33.16365 | 2.786862 | 55 | +/- 0.8 | 2.748125 | 0.245163 | 48 | +/- 0.07 | Composite ores | Grayish Orange Pink | April-2013 | GBM313-4 | GBM313-4 | 101 | 403 | 266 | 2.81 | <7.95 | 24.7 | 3.04 | 1100 | 33 | 1.37 | 2490 | 2.36 | <14.5 | 7.33 | 11.4 | 0.349 | 2.99 | 284 | 71.6 | 3.55 | 17.9 | <4.52 | 1.53 | 3.1 | <6.87 | 0.686 | 6.09 | <96.8 | 9.7 | 3.7 | 1.67 | 400 | <189 | nr | nr | 2.3 | nr | nr | nr | GBM313-4 | 7.04 | 59.33 | 12.09 | 0.946 | 0.16 | 4.31 | 0.051 | 0.77 | 4.03 | 1.67 | 1.937 | 3.77 |  | GBM313-4 | 230.0336 | 17.47802 | 49 | +/- 5.1 | 344.17175 | 16.05312 | 64 | +/- 4 | 316.8882 | 21.68912 | 60 | +/- 5.7 | 108.8952 | 7.14722 | 53 | +/- 2 | 385.7196 | 21.77279 | 52 | +/- 6.1 | 27.38598 | 4.19782 | 49 | +/- 1.2 | 2.717321 | 0.2287864 | 56 | +/- 0.06
GBM313-3 | 256.044 | 15.14064 | 57 | +/- 4.1 | 875.2255 | 21.61825 | 56 | +/- 5.8 | 1011.731 | 53.62551 | 58 | +/- 14.2 | 239.1178 | 14.95936 | 59 | +/- 3.9 | 1039.406 | 40.27344 | 47 | +/- 12 | 36.92116 | 3.030519 | 56 | +/- 0.8 | 4.034605 | 0.1535495 | 43 | +/- 0.05 | Composite ores | Grayish Orange Pink | April-2013 | GBM313-3 | GBM313-3 | 85.6 | 1000 | 244 | 1.43 | <7.13 | 26.3 | 3.6 | 2230 | 40.2 | 1.22 | 3460 | 2.11 | <13.4 | 6.39 | 14.3 | 0.182 | 3.46 | 254 | 76.7 | 2.66 | 11.9 | <4.39 | 1.22 | 1.82 | <6.56 | 0.359 | 6.98 | <158 | 25.2 | 3.73 | 1.47 | 1060 | <164 | nr | nr | 3.4 | nr | nr | nr | GBM313-3 | 6.7 | 60.15 | 11.33 | 0.582 | 0.14 | 3.41 | 0.042 | 1.12 | 4.31 | 1.99 | 1.703 | 4.73 |  | GBM313-3 | 237.1977 | 18.82706 | 49 | +/- 5.5 | 881.3554 | 25.67663 | 57 | +/- 6.9 | 980.5762 | 65.27092 | 58 | +/- 17.3 | 229.1525 | 15.24699 | 56 | +/- 4.1 | 1064.471 | 57.44639 | 58 | +/- 15.2 | 33.76512 | 4.5257 | 49 | +/- 1.3 | 4.047382 | 0.2306409 | 55 | +/- 0.06
GBM322-10 | 260.6331 | 13.04105 | 55 | +/- 3.6 | 707.1767 | 31.79841 | 57 | +/- 8.5 | 808.8438 | 45.73744 | 60 | +/- 11.9 | 904.1328 | 45.22525 | 57 | +/- 12.1 | 758.8467 | 32.84442 | 49 | +/- 9.5 | 52.88084 | 3.134514 | 55 | +/- 0.9 | 2.978306 | 0.2233394 | 49 | +/- 0.06 | Laterite Profile Ore. | Pale yellowish brown | April-2022 | GBM322-10 | GBM322-10 | 34.2 | 790 | 268 | <2 | <10 | 31 | 2 | 1950 | 56 | 0.6 | 4590 | <5 | <50 | 5.4 | 14 | 0.3 | 10 | 265 | 35 | 3 | 18.5 | <10 | 0.71 | <2 | <20 | <1 | 3.5 | <200 | 42 | 1 | 1.8 | 820 | <500 | nr | nr | <5 | nr | nr | nr | GBM322-10 | 5.65 | 61.53 | 9.71 | 0.5 | 0.14 | 7.3 | 0.026 | 0.91 | 4.14 | 0.87 | 1.01 | 4.8 |  | GBM322-10 | 242.1796 | 13.1924 | 56 | +/- 3.6 | 702.8625 | 29.02525 | 81 | +/- 6.5 | 787.6949 | 38.82261 | 63 | +/- 9.9 | 901.581 | 43.62478 | 60 | +/- 11.4 | 762.0984 | 41.20615 | 61 | +/- 10.6 | 49.13281 | 3.176215 | 57 | +/- 0.9 | 2.931899 | 0.3654629 | 69 | +/- 0.09
GBM920-2 | 270.1902 | 14.0624 | 59 | +/- 3.7 | 15495.44 | 410.1986 | 52 | +/- 115.3 | 103.836 | 6.918897 | 52 | +/- 1.9 | 38.3968 | 4.635244 | 50 | +/- 1.3 | 1606.5742 | 86.22718 | 50 | +/- 24.8 | 567.1018 | 18.72518 | 57 | +/- 5 | 5.375768 | 0.3924599 | 56 | +/- 0.11 | Copper sulphide filtercake ex Pilbara, Western Australia | Olive gray | October-2020 | GBM920-2 | GBM920-2 | 3 | 1660 | 318 | <2 | <10 | 61 | 2 | 99.6 | 575 | 0.8 | 3350 | 5 | <50 | 21.6 | 32 | 0.4 | <10 | 288 | 76 | 5.3 | 7.1 | <10 | 0.443 | 2 | <20 | <1 | 18.1 | <200 | 18 | 5 | 2.8 | <200 | <500 | nr | nr | 5.5 | nr | nr | nr | GBM920-2 | 21.6 | 35.62 | 8.14 | 0.48 | 0.09 | 1.04 | 0.028 | 21.94 | 0.95 | 2.08 | 0.7 | 17.51 |  | GBM920-2 | 262.0909 | 22.43713 | 57 | +/- 6 | 15521.974 | 603.3934 | 60 | +/- 157.2 | 102.5496 | 13.82165 | 56 | +/- 3.7 | 37.75039 | 5.896176 | 51 | +/- 1.7 | 1603.783 | 111.4114 | 58 | +/- 29.5 | 550.28 | 36.32722 | 56 | +/- 9.8 | 5.085098 | 0.3595142 | 61 | +/- 0.09
GBM305-3 | 271.9558 | 24.56292 | 52 | +/- 6.9 | 450.7732 | 20.71485 | 56 | +/- 5.6 | 371.9528 | 21.2264 | 53 | +/- 5.9 | 135.3961 | 10.0283 | 51 | +/- 2.8 | 656.3804 | 61.03818 | 51 | +/- 17.3 | 46.04038 | 7.870826 | 52 | +/- 2.2 | 1.728889 | 0.3352762 | 45 | +/- 0.1 | Metallurgical Composite minor sulphide | Light gray | April-2005 | GBM305-3 | GBM305-3 | 12.6 | 680 | 200 | 3.7 | <7.5 | 25.3 | 4.97 | 207 | 54 | 1.28 | 3510 | 4.55 | <5.8 | 8.52 | 11.5 | 0.373 | 8.4 | 300 | 130 | 3.91 | 28 | 1.5 | 1.32 | 3.35 | <5 | 0.72 | 2.23 | <85 | 14.2 | 0.76 | 2.57 | 370 | <260 | nr | 1.8 | 2.3 | <0.19 | 12.2 | nr | GBM305-3 | 8.47 | 52.37 | 14.37 | 1.06 | 0.14 | 5.78 | 0.061 | 1.43 | 3.55 | 2.18 | 1.75 | 4.36 |  | GBM305-3 | nr | nr | nr | nr | nr | nr | nr | nr | nr | nr | nr | nr | nr | nr | nr | nr | nr | nr | nr | nr | nr | nr | nr | nr | nr | nr | nr | nr | Low Stock
GBM920-3 | 283.0414 | 16.0324 | 58 | +/- 4.3 | 15471.0228 | 420.634 | 50 | +/- 120.8 | 103.357 | 9.065984 | 54 | +/- 2.5 | 38.13615 | 4.606814 | 52 | +/- 1.3 | 1688.365 | 93.11193 | 51 | +/- 26.4 | 593.8225 | 20.49427 | 56 | +/- 5.5 | 5.33524 | 0.3810255 | 50 | +/- 0.11 | Copper sulphide filtercake ex Pilbara, Western Australia | Olive gray | October-2020 | GBM920-3 | GBM920-3 | 3.4 | 1800 | 274 | <2 | <10 | 58 | 2 | 99 | 615 | 1 | 3220 | 5.29 | <50 | 23.4 | 31 | 0.4 | <10 | 303 | 61 | 5.1 | 6.9 | <10 | 0.43 | <2 | <20 | <1 | 18.1 | <200 | 19 | 7 | 3.1 | <200 | <500 | nr | nr | 5.4 | nr | nr | nr | GBM920-3 | 23.3 | 32.7 | 7.86 | 0.47 | 0.11 | 1.01 | 0.027 | 23.65 | 0.95 | 1.98 | 0.7 | 18.52 |  | GBM920-3 | 276.9743 | 25.74889 | 56 | +/- 7 | 15396.36 | 549.4416 | 61 | +/- 141.9 | 102.6741 | 13.07073 | 58 | +/- 3.5 | 39.35333 | 7.125607 | 51 | +/- 2 | 1701.308 | 105.9155 | 58 | +/- 28.1 | 575.9442 | 36.36775 | 55 | +/- 9.9 | 4.975621 | 0.5056457 | 66 | +/- 0.13
GBM323-7 | 299.1216 | 11.13984 | 114 | +/- 2.1 | 2993.053 | 85.95634 | 124 | +/- 15.3 | 371.16 | 16.6863 | 120 | +/- 3 | 103.7855 | 7.039854 | 115 | +/- 1.3 | 1136.94977 | 42.10219 | 100 | +/- 8.4 | 35.99404 | 1.943422 | 107 | +/- 0.4 | 2.404299 | 0.2773799 | 107 | +/- 0.05 | Copper Gold ore | Pale Yellowish Brown | April-2023 | GBM323-7 | GBM323-7 | 14.8 | 1180 | 183 | 3 | <10 | 34 | 11 | 357 | 38 | 1 | 3470 | <5 | <50 | 9.7 | 15 | 0.4 | <10 | 310 | 103 | 4 | 23.3 | <10 | 0.929 | <2 | <20 | <1 | 4.9 | <200 | 30 | 2 | 2.8 | 380 | <500 | nr | nr | <5 | nr | nr | nr | GBM323-7 | 9.18 | 52.29 | 12.62 | 0.68 | 0.13 | 4.92 | 0.05 | 1.89 | 2 | 2.06 | 1.22668 | 6.83 |  | GBM323-7 | 293.821 | 16.75075 | 104 | +/- 3.3 | 3003.3 | 121.1877 | 139 | +/- 20.4 | 357.1817 | 24.46548 | 121 | +/- 4.4 | 102.9391 | 7.654074 | 114 | +/- 1.4 | 1140.692 | 58.88427 | 116 | +/- 10.9 | 34.77317 | 2.544149 | 93 | +/- 0.5 | 2.383168 | 0.1893883 | 119 | +/- 0.03
GBM311-9 | 305.6359 | 21.8475 | 160 | +/- 3.4 | 124.1577 | 9.549381 | 190 | +/- 1.4 | 71.57306 | 21.45575 | 186 | +/- 3.1 | 27.66132 | 5.917862 | 171 | +/- 0.9 | 3.390174 | 1.101955 | 69 | +/- 0.3 | 34.21142 | 6.631158 | 161 | +/- 1 | 0.6719577 | 0.6296387 | 71 | +/- 0.15 | Pt Pd Au ore | Light Gray | April-2012 | GBM311-9 | GBM311-9 | 0.196 | 2.83 | 357 | 0.552 | <5 | 38 | 2.04 | 2210 | 43.3 | 1.1 | 70.25 | 3.22 | <10 | 5.75 | 20.8 | 0.4 | <2 | 334 | 93.3 | 4.045 | 17.55 | <5 | 1.99 | 1.24 | <5 | 0.79 | 12.75 | <100 | 1.51 | 7.36 | 1.795 | 97 | <200 | nr | nr | 0.5 | nr | nr | nr | GBM311-9 | 5.59 | 58.71 | 12.1 | 0.961 | 0.11 | 4.99 | 0.05 | 0.07 | 7.15 | 1.92 | 2.70948 | 2.34 |  | GBM311-9 | nr | nr | nr | nr | nr | nr | nr | nr | nr | nr | nr | nr | nr | nr | nr | nr | nr | nr | nr | nr | nr | nr | nr | nr | nr | nr | nr | nr
GBM915-10 | 317.0085 | 19.13306 | 66 | +/- 4.7 | 907.4121 | 41.68849 | 68 | +/- 10.2 | 937.5076 | 50.0921 | 67 | +/- 12.3 | 260.9709 | 16.13672 | 65 | +/- 4 | 497.1477 | 27.44271 | 53 | +/- 7.6 | 149.2434 | 7.894336 | 65 | +/- 2 | 14.41356 | 0.8765327 | 59 | +/- 0.23 | High grade gold Cu Pb Zn ore | Pale Brown | October-2015 | GBM915-10 | GBM915-10 | 20.6 | 524 | 350 | 2 | <10 | 30.3 | <1 | 85 | 156 | 1.43 | 9690 | 6 | <50 | 15.4 | 15 | 0.41 | <10 | 333 | 47 | 4.4 | 22 | <10 | 1.67 | <2 | <20 | 1 | 18.3 | <200 | <5 | 3 | 3 | 968 | <500 | nr | nr | 13 | nr | nr | nr | GBM915-10 | 15.25874 | 44.35 | 15.02 | 1.67 | 0.15 | 5.21 | 0.07245744 | 0.2723268 | 2.74 | 0.978 | nr | 4.04 |  | GBM915-10 | 310.306 | 18.24551 | 57 | +/- 4.9 | 907.9209 | 42.46239 | 70 | +/- 10.2 | 919.4672 | 34.63891 | 61 | +/- 8.9 | 261.6746 | 15.59651 | 60 | +/- 4.1 | 479.4368 | 36.88948 | 62 | +/- 9.4 | 144.2429 | 7.254834 | 54 | +/- 2 | 14.47394 | 0.9767124 | 71 | +/- 0.23
GBM904-3 | 323.0465 | 29.88395 | 167 | +/- 4.6 | 515.2845 | 31.60708 | 193 | +/- 4.5 | 464.4063 | 30.64017 | 181 | +/- 4.5 | 489.0812 | 32.6945 | 172 | +/- 4.9 | 269.7482 | 30.9939 | 161 | +/- 4.8 | 82.28575 | 12.77389 | 167 | +/- 2 | 1.762759 | 0.4503449 | 145 | +/- 0.1 | Sulphide ore from Metallurgical Composites | Light olive gray | April-2005 | GBM904-3 | GBM904-3 | 4.98 | 281 | 245 | 1.75 | <6.2 | 25.6 | 3.9 | 215.5 | 96.25 | 1.225 | 5767.5 | 8.745 | <50 | 9.88 | 13.35 | 0.3075 | 6.85 | 362.5 | 132.5 | 4.23 | 21.925 | 1.9 | 1.63 | 14.1 | <10 | 0.735 | 2.365 | <100 | 9.295 | 1.975 | 2.52 | 485 | 315 | nr | 1 | 1.7 | <0.17 | 14.5 | nr | GBM904-3 | nr | nr | nr | nr | nr | nr | nr | nr | nr | nr | nr | nr |  | GBM904-3 | nr | nr | nr | nr | nr | nr | nr | nr | nr | nr | nr | nr | nr | nr | nr | nr | nr | nr | nr | nr | nr | nr | nr | nr | nr | nr | nr | nr | Low Stock
GBM312-7 | 345.6442 | 28.83173 | 92 | +/- 6 | 6181.871 | 250.2702 | 109 | +/- 47.7 | 1156.556 | 64.08016 | 103 | +/- 12.6 | 136.6059 | 9.146139 | 93 | +/- 1.9 | 14.4086 | 2.594063 | 67 | +/- 0.6 | 33.94517 | 7.079885 | 90 | +/- 1.5 | 6.780253 | 0.5233827 | 95 | +/- 0.11 | Cu / Gold Sulphide ore | Light Gray | April-2012 | GBM312-7 | GBM312-7 | 1.41 | 15.5 | 440 | 0.6 | <10 | 42 | 1.9 | 90 | 41.7 | 1.4 | 5700 | 5.7 | <10 | 6.2 | 25 | 0.4 | 34 | 340 | 100 | 4.7 | 20.4 | <5 | 2.45 | 1.1 | <10 | 0.7 | 13.6 | <100 | 1 | 7.5 | 2.82 | 1210 | <200 | nr | nr | 8 | nr | nr | nr | GBM312-7 | 6.04 | 59.33 | 14.27 | 1.182 | 0.12 | 5.65 | 0.059 | 0.671 | 3.06 | 2.03 | 3.383 | 0.79 |  | GBM312-7 | nr | nr | nr | nr | nr | nr | nr | nr | nr | nr | nr | nr | nr | nr | nr | nr | nr | nr | nr | nr | nr | nr | nr | nr | nr | nr | nr | nr
GBM921-10 | 397.0587 | 24.86387 | 68 | +/- 6.1 | 2291.72 | 82.26228 | 66 | +/- 20.4 | 1958.756 | 65.11817 | 59 | +/- 17.1 | 1902.342 | 48.62085 | 58 | +/- 12.9 | 744.7584 | 24.322 | 55 | +/- 6.6 | 59.45246 | 2.583481 | 65 | +/- 0.6 | 10.2056 | 0.3887039 | 55 | +/- 0.11 | Copper Gold ore - not suitable for AR | Pale yellowish brown | October-2021 | GBM921-10 | GBM921-10 | 26.5 | 785 | 277 | <2 | <10 | 37 | 7 | 410 | 63 | 1.1 | 7570 | <5 | <50 | 14.1 | 17 | 0.4 | 439 | 460 | 135 | 4.5 | 18.9 | 60 | 1.13 | <2 | <20 | 1 | 4.8 | <200 | 37 | 2 | 2.2 | 2090 | <500 | nr | nr | 11.5 | nr | nr | nr | GBM921-10 | 13.25 | 49.77 | 10.47 | 0.913 | 0.14 | 4.43 | 0.067 | 2.23 | 2.44 | 1.65 | 1.638 | 3.44 |  | GBM921-10 | 377.742 | 31.33741 | 62 | +/- 8 | 2280.301 | 102.8139 | 88 | +/- 21.9 | 1927.875 | 114.3393 | 71 | +/- 27.3 | 1877.84 | 89.51494 | 70 | +/- 21.5 | 723.8015 | 45.76985 | 67 | +/- 11.2 | 53.59413 | 3.999439 | 59 | +/- 1.1 | 10.22035 | 0.5970196 | 79 | +/- 0.13 | Low Stock
GBM319-5 | 442.7103 | 21.97768 | 61 | +/- 5.7 | 4574.422 | 107.2456 | 64 | +/- 27 | 3832.937 | 141.5901 | 65 | +/- 35.4 | 4021.663 | 160.6686 | 60 | +/- 41.9 | 804.9986 | 38.34496 | 58 | +/- 10.2 | 538.861875 | 28.7686 | 64 | +/- 7.2 | 7.399238 | 0.7739121 | 63 | +/- 0.2 | Low grade copper ore | Light gray | April-2019 | GBM319-5 | GBM319-5 | 369 | 812 | 220 | <2 | 23 | 32 | <2 | 108 | 565 | 1.4 | 2760 | <5 | <50 | 5.3 | 18 | 0.4 | 168 | 460 | 82 | 4.4 | 18.7 | 10 | 2.32 | <2 | <20 | <1 | 11.1 | <200 | <5 | 7 | 2.6 | 3860 | <500 | nr | nr | 7 | nr | nr | nr | GBM319-5 | 5.45 | 60.74 | 13.5 | 1.08 | 0.11 | 5.62 | 0.054 | 0.65 | 3.21 | 1.92 | 3.13 | 0.86 |  | GBM319-5 | 436.801 | 23.97212 | 58 | +/- 6.4 | 4601.583 | 164.525 | 79 | +/- 37.1 | 3873.623 | 173.9568 | 67 | +/- 42.8 | 4074.379 | 203.9349 | 64 | +/- 51.3 | 802.3843 | 45.62006 | 62 | +/- 11.7 | 540.2892 | 36.82764 | 59 | +/- 9.7 | 7.421232 | 0.6171986 | 69 | +/- 0.15
GBM305-4 | 474.6735 | 26.49087 | 49 | +/- 7.7 | 1138.176 | 52.17299 | 59 | +/- 13.7 | 1198.887 | 48.40679 | 53 | +/- 13.5 | 415.7352 | 26.11329 | 54 | +/- 7.2 | 263.1647 | 31.55477 | 51 | +/- 9 | 69.66226 | 11.868 | 53 | +/- 3.3 | 2.588222 | 0.348303 | 45 | +/- 0.1 | Metallurgical Composite sulphide | Light olive gray | April-2005 | GBM305-4 | GBM305-4 | 6.04 | 270 | 290 | 4.95 | <6.2 | 34.3 | 6.31 | 202 | 82 | 1.28 | 4620 | 6.18 | 6.4 | 10.3 | 16.6 | 0.378 | 4.8 | 490 | 180 | 4.3 | 23.6 | 1.3 | 1.54 | 6.37 | <4.8 | 0.73 | 3.43 | <78 | 12.1 | 1.3 | 2.36 | 1200 | 290 | nr | 1.3 | 2.9 | <0.17 | 14.8 | nr | GBM305-4 | nr | nr | nr | nr | nr | nr | nr | nr | nr | nr | nr | nr |  | GBM305-4 | nr | nr | nr | nr | nr | nr | nr | nr | nr | nr | nr | nr | nr | nr | nr | nr | nr | nr | nr | nr | nr | nr | nr | nr | nr | nr | nr | nr | Low Stock
GBM302-5 | 497.8503 | 41.6166 | 104 | +/- 8.1 | 1059.34 | 67.81923 | 129 | +/- 11.9 | 359.4331 | 24.05026 | 111 | +/- 4.5 | 239.0767 | 14.45557 | 105 | +/- 2.8 | 1873.376 | 124.6317 | 101 | +/- 24.7 | 49.8196875 | 4.83112 | 96 | +/- 1 | 1.794053 | 0.4471873 | 95 | +/- 0.1 | Composite Gold Ores | Pale yellowish brown | April-2008 | GBM302-5 | GBM302-5 | 194.5 | 1910 | 420.5 | 4.675 | <5 | 27.4 | 4.605 | 720.5 | 50.6 | 0.81 | 3115 | 5.49 | <50 | 9.395 | 15.55 | 0.37 | <2 | 530 | 59.75 | 3.385 | 22.3 | <5 | 0.867 | 1.1 | <30 | <0.5 | 4.53 | <220 | 40.7 | 1.6 | 1.53 | 372 | <200 | 1.99 | 1.37 | 1 | nr | nr | nr | GBM302-5 | nr | nr | nr | nr | nr | nr | nr | nr | nr | nr | nr | nr |  | GBM302-5 | nr | nr | nr | nr | nr | nr | nr | nr | nr | nr | nr | nr | nr | nr | nr | nr | nr | nr | nr | nr | nr | nr | nr | nr | nr | nr | nr | nr
GBM903-10 | 559.1018 | 37.73775 | 55 | +/- 10.3 | 197.6109 | 10.62254 | 57 | +/- 2.8 | 139.8233 | 12.44758 | 57 | +/- 3.3 | 74.25796 | 7.840641 | 49 | +/- 2.3 | 2778.832 | 155.7046 | 49 | +/- 45.2 | 57.372 | 5.477525 | 50 | +/- 1.6 | 1.208298 | 0.4835751 | 47 | +/- 0.1 | Oxide Gold Ores | Pale yellowish brown | October-2003 | GBM903-10 | GBM903-10 | 28.7 | 2600 | 348 | <1 | nr | 35 | 3.74 | 312 | 58.8 | 1.13 | 3390 | 2.49 | <20 | 7.55 | 16.7 | <0.2 | <5 | nr | 57.8 | 3.32 | 17.9 | <5 | 0.772 | <1 | <5 | nr | 3.63 | nr | 11.1 | <2 | 1.29 | 112 | <500 | 1.74 | 0.85 | <5 | nr | nr | nr | GBM903-10 | nr | nr | nr | nr | nr | nr | nr | nr | nr | nr | nr | nr |  | GBM903-10 | nr | nr | nr | nr | nr | nr | nr | nr | nr | nr | nr | nr | nr | nr | nr | nr | nr | nr | nr | nr | nr | nr | nr | nr | nr | nr | nr | nr
GBM320-10 | 563.2531 | 31.7232 | 59 | +/- 8.3 | 1531.478 | 60.20597 | 61 | +/- 15.5 | 1138.688 | 58.97554 | 61 | +/- 15.2 | 475.7122 | 29.45747 | 59 | +/- 7.7 | 142.4885 | 7.704207 | 52 | +/- 2.2 | 45.13 | 2.545111 | 55 | +/- 0.7 | 6.215717 | 0.4927915 | 60 | +/- 0.13 | Composite of Samples | Pale yellowish brown | April-2020 | GBM320-10 | GBM320-10 | 29.4 | 146 | 517 | <2 | <10 | 49 | <2 | 330 | 47 | 1.3 | 2880 | 5 | <50 | 6.8 | 24 | 0.4 | 12 | 580 | 110 | 5 | 17.9 | <10 | 2.02 | <2 | <20 | 1 | 14.5 | <200 | 6 | 6 | 2.3 | 1150 | <500 | nr | nr | 6.7 | nr | nr | nr | GBM320-10 | 6.77 | 59.13 | 14.35 | 1.12 | 0.11 | 4.9 | 0.063 | 0.58 | 3.14 | 2.18 | 2.87 | 2 |  | GBM320-10 | 556.01 | 26.78203 | 51 | +/- 7.6 | 1534.921 | 50.68174 | 70 | +/- 12.2 | 1118.274 | 43.96647 | 55 | +/- 12 | 467.5313 | 24.51386 | 55 | +/- 6.7 | 136.567 | 8.633941 | 53 | +/- 2.4 | 35.09021 | 3.071228 | 48 | +/- 0.9 | 6.318328 | 0.3694084 | 61 | +/- 0.1
GBM919-10 | 609.0472 | 39.81226 | 60 | +/- 10.4 | 114.3263 | 5.960896 | 57 | +/- 1.6 | 66.05782 | 4.806008 | 55 | +/- 1.3 | 38.79481 | 3.064337 | 52 | +/- 0.9 | 582.6741 | 28.39658 | 56 | +/- 7.7 | 22.55769 | 1.460808 | 52 | +/- 0.4 | 0.62403125 | 0.09057183 | 32 | +/- 0.03 | High Tail sample | Yellowish gray | October-2019 | GBM919-10 | GBM919-10 | 11.4 | 580 | 242 | <2 | <10 | 56 | 5 | 307 | 23 | 0.6 | 864 | <5 | <50 | 3.7 | 23 | 0.2 | <10 | 570 | 80 | 3.3 | 11.4 | <10 | 0.615 | <2 | <20 | <1 | 7.9 | <200 | 18 | 2 | 1.1 | <200 | <500 | nr | nr | <5 | nr | nr | nr | GBM919-10 | 3.45 | 66.63 | 11.64 | 0.61 | 0.19 | 4.05 | 0.032 | 0.24 | 2.82 | 1.54 | 0.72 | 5.81 |  | GBM919-10 | 585.2648 | 37.13419 | 53 | +/- 10.3 | 113.9035 | 7.030036 | 69 | +/- 1.7 | 60.24688 | 4.349873 | 59 | +/- 1.1 | 35.05176 | 2.847242 | 51 | +/- 0.8 | 584.4191 | 30.5289 | 56 | +/- 8.2 | 20.938 | 1.500883 | 50 | +/- 0.4 | 0.6084524 | 0.1892666 | 42 | +/- 0.06
GBM311-3 | 641.9264 | 28.7744 | 68 | +/- 7 | 10088.5 | 400.0231 | 87 | +/- 85.8 | 14291.03 | 696.8727 | 77 | +/- 159.2 | 3521.88 | 203.3743 | 83 | +/- 44.7 | 359.2217 | 26.96198 | 69 | +/- 6.5 | 121.7551 | 8.193789 | 67 | +/- 2 | 20.42937 | 1.570794 | 89 | +/- 0.33 | Copper Gold ore | Moderate Yellowish Brown | April-2011 | GBM311-3 | GBM311-3 | 37.4 | 380 | 282 | 0.716 | 48 | 36.7 | 7.41 | 483 | 133 | 0.831 | 5200 | 4.79 | <20 | 14.1 | 20.2 | nr | 20 | 655 | 146 | 3.58 | 12.8 | 6.26 | 0.95 | 1.19 | <5 | 0.293 | 13 | <100 | 18.9 | 3.31 | <1 | 14700 | <400 | nr | nr | 20 | nr | nr | nr | GBM311-3 | 15.26573 | 45.77 | 11.29 | 0.83 | 0.11 | 3.16 | 0.05412484 | 4.32519 | 2.56 | 1.42 | 1.47 | 7.2 |  | GBM311-3 | nr | nr | nr | nr | nr | nr | nr | nr | nr | nr | nr | nr | nr | nr | nr | nr | nr | nr | nr | nr | nr | nr | nr | nr | nr | nr | nr | nr
GBM922-10 | 682.9734 | 34.36317 | 54 | +/- 9.5 | 65.48 | 4.759806 | 54 | +/- 1.3 | 30.87073 | 5.874362 | 55 | +/- 1.6 | 19.68512 | 3.423366 | 51 | +/- 1 | 477.2179 | 24.68406 | 49 | +/- 7.2 | 59.40863 | 3.261575 | 57 | +/- 0.9 | 0.31125 | 0.08967209 | 28 | +/- 0.04 | Laterite ore. | Moderate brown | October-2022 | GBM922-10 | GBM922-10 | <0.2 | 494 | <100 | 13 | <20 | 71 | 2 | 6440 | 65 | 0.8 | 4050 | <5 | <50 | 21.3 | 16 | 0.4 | <10 | 730 | <20 | 4 | 90.1 | <10 | 0.28 | <2 | <20 | <1 | 17.8 | <200 | 10 | 8 | 2.4 | <200 | <500 | nr | nr | <5 | nr | nr | nr | GBM922-10 | 20.8 | 28.21 | 18 | 0.69 | 0.05 | 4.22 | 0.009 | 0.04 | 3.02 | 0.31 | 0.39 | 13.94 |  | GBM922-10 | 454.9054 | 103.3146 | 60 | +/- 26.9 | 52.2683 | 10.30319 | 75 | +/- 2.4 | 23.46202 | 10.07078 | 57 | +/- 2.7 | 19.56314 | 3.806402 | 58 | +/- 1 | 323.3176 | 82.38676 | 62 | +/- 21.1 | 47.58944 | 5.857636 | 55 | +/- 1.6 | 0.2743158 | 0.1252282 | 38 | +/- 0.04
GBM920-4 | 719.0002 | 32.68118 | 59 | +/- 8.6 | 2746.043 | 92.55508 | 59 | +/- 24.3 | 84.7949 | 6.393627 | 49 | +/- 1.9 | 8.505111 | 3.076531 | 45 | +/- 0.9 | 34.89408 | 2.220622 | 49 | +/- 0.6 | 46.84828 | 2.847391 | 58 | +/- 0.8 | 0.4281667 | 0.102293 | 30 | +/- 0.04 | Acurite and Malachite, with Carbonate, Quartz, Talc and Fuchsite ex Turkey | Grayish orange | October-2020 | GBM920-4 | GBM920-4 | 9.9 | 37 | 625 | <2 | <10 | <5 | <2 | 1870 | 51 | <0.5 | 11 | <5 | <50 | 4.4 | <2 | <0.2 | <10 | 780 | <20 | 0.2 | 3.3 | <10 | 0.0188 | <2 | <20 | <1 | <0.5 | <200 | <2 | <2 | <0.5 | <200 | <500 | nr | nr | <5 | nr | nr | nr | GBM920-4 | 4.36 | 50.13 | 0.53 | 0.02 | 0.17 | 13.07 | 0.002 | 0.1 | 8.06 | 0.06 | 0.01 | 20.56 |  | GBM920-4 | 650.8703 | 54.59434 | 58 | +/- 14.5 | 2721.96 | 97.40209 | 74 | +/- 22.7 | 37.17277 | 5.953414 | 47 | +/- 1.8 | 7.653636 | 2.529725 | 44 | +/- 0.8 | 32.76679 | 3.342535 | 56 | +/- 0.9 | 43.75 | 3.571469 | 58 | +/- 0.9 | 0.3288158 | 0.09815483 | 38 | +/- 0.03
GBM320-4 | 742.7738 | 39.49543 | 60 | +/- 10.3 | 3238.395 | 115.7881 | 61 | +/- 29.9 | 90.16831 | 9.615256 | 59 | +/- 2.5 | 9.309783 | 1.888821 | 46 | +/- 0.6 | 31.59255 | 2.072806 | 51 | +/- 0.6 | 48.536 | 2.871636 | 60 | +/- 0.7 | 0.4773529 | 0.09123725 | 34 | +/- 0.03 | Acurite and Malachite, with Carbonate, Quartz, Talc and Fuchsite ex Turkey | Grayish orange | April-2020 | GBM320-4 | GBM320-4 | 10.8 | 33 | 1510 | <2 | <10 | <5 | <2 | 2030 | 54 | <0.5 | 22 | <5 | <50 | 4.5 | <2 | <0.2 | <10 | 740 | <20 | 0.2 | 3.6 | <10 | 0.0471 | <2 | <20 | <1 | <0.5 | <200 | <5 | <1 | <0.5 | <200 | <500 | nr | nr | <5 | nr | nr | nr | GBM320-4 | 4.38 | 49.58 | 0.69 | 0.03 | 0.17 | 13.05 | 0.003 | 0.15 | 8.14 | 0.07 | 0.03 | 20.12 |  | GBM320-4 | 667.6312 | 64.06092 | 52 | +/- 18 | 3181.618 | 126.4046 | 73 | +/- 29.7 | 41.59571 | 5.02156 | 42 | +/- 1.6 | 8.319778 | 1.362519 | 45 | +/- 0.4 | 29.49558 | 2.434385 | 52 | +/- 0.7 | 45.61327 | 3.315536 | 49 | +/- 1 | 0.3550606 | 0.09161944 | 33 | +/- 0.03
GBM916-7 | 768.6403 | 37.63123 | 140 | +/- 6.3 | 3170.055 | 141.9508 | 156 | +/- 22.5 | 89.57132 | 10.18551 | 134 | +/- 1.7 | 7.81036 | 2.325332 | 111 | +/- 0.4 | 31.32399 | 3.022746 | 106 | +/- 0.6 | 48.61006 | 2.509878 | 132 | +/- 0.4 | 0.3081474 | nr | nr | nr | Acurite and Malachite, with Carbonate, Quartz, Talc and Fuchsite ex Turkey | Grayish orange | October-2017 | GBM916-7 | GBM916-7 | 6.555 | 33.85 | 378 | <2 | <10 | <10 | <1 | 2075 | 52.5 | <0.131 | 9.09 | <5 | <50 | 4.45 | 0.505 | <0.05 | <10 | 820 | <20 | <0.2 | 3.65 | <10 | 0.0525 | <2 | <20 | <1 | <0.2 | <200 | <5 | <1 | <0.175 | 100 | <500 | nr | nr | <5 | nr | nr | nr | GBM916-7 | 4.34965 | 48.52 | 0.54 | 0.01 | 0.18 | 13.03 | 0.004 | 0.11 | 8.58 | 0.06 | <0.01 | 19.91 |  | GBM916-7 | 690.172 | 51.6669 | 124 | +/- 13.1 | 3159.754 | 145.3095 | 168 | +/- 33.7 | 42.13536 | 6.106405 | 101 | +/- 1.9 | 7.123684 | 2.193316 | 95 | +/- 0.6 | 30.11497 | 3.607527 | 105 | +/- 0.8 | 46.21032 | 3.540901 | 110 | +/- 0.9 | 0.4235797 | 0.2855055 | 69 | +/- 0.04
GBM916-8 | 771.5928 | 35.64451 | 139 | +/- 6 | 2692.034 | 117.4066 | 154 | +/- 18.8 | 94.95582 | 9.502442 | 132 | +/- 1.6 | 11.35037 | 2.393889 | 110 | +/- 0.5 | 29.69157 | 2.713924 | 104 | +/- 0.5 | 51.66019 | 2.676679 | 132 | +/- 0.5 | 0.4088 | nr | nr | nr | Acurite and Malachite, with Carbonate, Quartz, Talc and Fuchsite ex Turkey | Grayish orange | October-2017 | GBM916-8 | GBM916-8 | 6.795 | 31.75 | 557 | <2 | <10 | <10 | <1 | 2160 | 55.5 | <0.23 | 8.38 | <5 | <50 | 4.45 | 0.518 | <0.05 | <10 | 810 | <20 | <0.2 | 3.65 | <10 | 0.049 | <2 | <20 | <1 | <0.2 | <200 | <5 | <1 | <0.184 | 100 | <500 | nr | nr | <5 | nr | nr | nr | GBM916-8 | 4.328671 | 50.28 | 0.58 | 0.01 | 0.19 | 12.82 | 0.003 | 0.09 | 7.98 | 0.08 | 0.01 | 17.97 |  | GBM916-8 | 700.7767 | 52.05004 | 124 | +/- 13.7 | 2693.885 | 113.3699 | 164 | +/- 26.9 | 53.39533 | 16.59981 | 123 | +/- 5.3 | 11.6889 | 2.856208 | 106 | +/- 1 | 28.61449 | 3.366958 | 106 | +/- 0.8 | 50.10318 | 3.314427 | 109 | +/- 0.8 | 0.2927091 | 0.1322347 | 61 | +/- 0.04
GBM318-6 | 818.9192 | 42.98516 | 65 | +/- 10.7 | 2445.92 | 105.696 | 74 | +/- 24.7 | 203.5934 | 16.49692 | 62 | +/- 4.2 | 11.38307 | 2.547687 | 56 | +/- 0.7 | 199.9666 | 13.79532 | 53 | +/- 3.8 | 53.0809375 | 3.79263 | 64 | +/- 1 | 6.928935 | 0.49389 | 62 | +/- 0.13 | Acurite and Malachite, with Carbonate, Quartz, Talc and Fuchsite ex Turkey | Very pale orange | April-2018 | GBM318-6 | GBM318-6 | 301 | 200 | 3220 | <2 | <10 | <10 | <2 | 1720 | 56 | <0.5 | <5 | <5 | <50 | 4.8 | 2 | <0.2 | <10 | 970 | <20 | 0.4 | 7 | <10 | 0.02 | <2 | <20 | <1 | <0.5 | <200 | <5 | <1 | <0.5 | 260 | <500 | nr | nr | 7 | nr | nr | nr | GBM318-6 | 5.188811 | 37.26 | 1.65 | 0.13 | 0.19 | 15.1 | 0.006547359 | 0.1734081 | 10.7 | 0.266 | 0.03 | 25.32 |  | GBM318-6 | 761.6879 | 48.97983 | 58 | +/- 13 | 2422.842 | 110.584 | 88 | +/- 23.6 | 129.69 | 32.37544 | 72 | +/- 7.7 | 9.663091 | 2.732845 | 55 | +/- 0.7 | 195.6532 | 14.82333 | 63 | +/- 3.8 | 49.32828 | 5.603322 | 58 | +/- 1.5 | 6.67332 | 0.5359468 | 75 | +/- 0.12
GBM318-5 | 827.1325 | 38.97511 | 65 | +/- 9.7 | 2993.401 | 125.8552 | 72 | +/- 29.8 | 126.9548 | 10.37622 | 60 | +/- 2.7 | 9.608306 | 1.694685 | 49 | +/- 0.5 | 179.405 | 10.14136 | 50 | +/- 2.9 | 55.91902 | 3.176522 | 61 | +/- 0.8 | 4.689721 | 0.3711506 | 61 | +/- 0.1 | Acurite and Malachite, with Carbonate, Quartz, Talc and Fuchsite ex Turkey | Very pale orange | April-2018 | GBM318-5 | GBM318-5 | 185 | 178 | 1470 | <2 | <10 | <10 | <2 | 1950 | 61 | <0.5 | 17 | <5 | <50 | 4.5 | 2 | <0.2 | <10 | 860 | <20 | 0.4 | 5.4 | <10 | 0.04 | <2 | <20 | <1 | 0.5 | <200 | <5 | <1 | <0.5 | <200 | <500 | nr | nr | <5 | nr | nr | nr | GBM318-5 | 4.531469 | 46.76 | 1.19 | 0.08 | 0.19 | 13.5 | 0.004364906 | 0.1457749 | 8.5 | 0.203 | 0.04 | 21.37 |  | GBM318-5 | 770.997 | 39.04164 | 57 | +/- 10.5 | 2957.943 | 132.9207 | 89 | +/- 28.2 | 86.24493 | 19.91233 | 69 | +/- 4.8 | 8.4652 | 1.426537 | 50 | +/- 0.4 | 174.2471875 | 14.09377 | 64 | +/- 3.5 | 53.04632 | 4.967334 | 57 | +/- 1.3 | 4.530068 | 0.4214551 | 73 | +/- 0.1
GBM320-3 | 828.7407 | 43.90193 | 59 | +/- 11.5 | 2718.122 | 90.7861 | 62 | +/- 23.2 | 253.6411 | 17.6381 | 57 | +/- 4.7 | 13.239 | 1.785659 | 50 | +/- 0.5 | 309.2424 | 13.63517 | 51 | +/- 3.9 | 55.09966 | 3.277515 | 58 | +/- 0.9 | 11.54843 | 0.5587304 | 58 | +/- 0.15 | Acurite and Malachite, with Carbonate, Quartz, Talc and Fuchsite ex Turkey | Grayish orange | April-2020 | GBM320-3 | GBM320-3 | 553 | 331 | 6040 | <2 | <10 | 9 | <2 | 1440 | 60 | <0.5 | 14.6 | <5 | <50 | 5.1 | 3 | <0.2 | <10 | 860 | <20 | 0.7 | 9.4 | <10 | 0.0497 | <2 | <20 | <1 | <0.5 | <200 | <5 | <1 | <0.5 | 270 | <500 | nr | nr | 11 | nr | nr | nr | GBM320-3 | 4.92 | 38.7 | 2.51 | 0.21 | 0.16 | 14.67 | 0.01 | 0.22 | 9.89 | 0.47 | 0.04 | 23.96 |  | GBM320-3 | 752.5398 | 80.36861 | 52 | +/- 22.6 | 2694.911 | 103.6445 | 67 | +/- 25.5 | 167.287 | 14.46111 | 46 | +/- 4.3 | 10.435 | 2.239735 | 48 | +/- 0.7 | 301.3164 | 14.59328 | 53 | +/- 4.1 | 50.54959 | 3.864008 | 49 | +/- 1.1 | 10.9224375 | 0.6854932 | 64 | +/- 0.17
GBM316-8 | 831.9249 | 41.00349 | 67 | +/- 10.1 | 3174.66 | 150.6165 | 82 | +/- 33.3 | 330.1531 | 26.56929 | 76 | +/- 6.1 | 14.64587 | 2.783365 | 63 | +/- 0.7 | 426.127 | 25.78725 | 66 | +/- 6.4 | 56.89316 | 3.739895 | 70 | +/- 0.9 | 18.69944 | 1.19055 | 72 | +/- 0.28 | Acurite and Malachite, with Carbonate, Quartz, Talc and Fuchsite ex Turkey | Grayish Orange | April-2016 | GBM316-8 | GBM316-8 | 896 | 440 | 5310 | <2 | <10 | <28.6 | 2 | 1200 | 60 | <2.34 | <10 | <5 | <50 | 4.8 | 5 | <0.372 | <10 | 890 | 20 | 0.8 | 10 | <10 | <0.264 | <2 | <50 | <1 | <2 | <200 | <5 | <1 | <3 | 360 | <500 | nr | nr | 20 | nr | nr | nr | GBM316-8 | 4.78 | 38.86 | 2.99 | 0.014 | 0.253 | 14.44 | 0.156 | 0.186 | 10.2 | 0.511 | 0.052 | 22.83 |  | GBM316-8 | 763.3303 | 60.79911 | 64 | +/- 15.3 | 3179.609 | 152.4653 | 80 | +/- 34.1 | 268.9597 | 29.01257 | 71 | +/- 6.9 | 13.05343 | 2.35045 | 54 | +/- 0.6 | 424.6256 | 31.02213 | 70 | +/- 7.5 | 53.60839 | 5.914597 | 66 | +/- 1.5 | 18.18888 | 1.264923 | 78 | +/- 0.29
GBM316-7 | 848.7974 | 41.36452 | 68 | +/- 10.1 | 2741.71 | 104.0283 | 78 | +/- 23.6 | 77.15834 | 12.97763 | 74 | +/- 3 | 7.944545 | 1.640176 | 55 | +/- 0.4 | 43.55304 | 4.101312 | 56 | +/- 1.1 | 51.6321 | 3.518592 | 72 | +/- 0.8 | 0.4914286 | 0.1875718 | 35 | +/- 0.07 | Acurite and Malachite, with Carbonate, Quartz, Talc and Fuchsite ex Turkey | Grayish Orange | April-2016 | GBM316-7 | GBM316-7 | 11.6 | 46 | 130 | <2 | <10 | <10 | <1 | 1870 | 57 | <0.5 | <10 | <5 | <50 | 4.5 | 1 | <0.05 | <10 | 840 | <20 | <0.2 | 3.3 | <10 | 0.0493 | <2 | <20 | <1 | <0.5 | <200 | <5 | <1 | <1 | <100 | <500 | nr | nr | <5 | nr | nr | nr | GBM316-7 | 4.73 | 46.69 | 0.52 | 0.003 | 0.022 | 13.55 | 0.184 | 0.095 | 9.3 | 0.057 | 0.037 | 21.52 |  | GBM316-7 | 773.6502 | 55.71389 | 63 | +/- 14.1 | 2716.388 | 136.0974 | 81 | +/- 30.3 | 39.75264 | 6.645261 | 58 | +/- 1.8 | 8.288163 | 2.537661 | 49 | +/- 0.7 | 41.63684 | 3.912998 | 57 | +/- 1 | 50.73697 | 5.458313 | 66 | +/- 1.4 | 0.6103125 | 0.3439638 | 48 | +/- 0.1
GBM918-8 | 853.3339 | 55.93916 | 71 | +/- 13.3 | 1661.673 | 69.67645 | 84 | +/- 15.2 | 241.0084 | 25.79041 | 81 | +/- 5.7 | 13.09484 | 2.969645 | 62 | +/- 0.8 | 277.0065 | 15.74137 | 63 | +/- 4 | 55.29041 | 4.567518 | 73 | +/- 1.1 | 9.185611 | 0.5878142 | 72 | +/- 0.14 | Acurite and Malachite, with Carbonate, Quartz, Talc and Fuchsite ex Turkey | Pale yellowish orange | October-2018 | GBM918-8 | GBM918-8 | 507 | 290 | 11700 | <2 | <10 | <10 | <2 | 1350 | 60 | <0.5 | 13 | <5 | <50 | 5.3 | 3 | <0.2 | <10 | 860 | <20 | 0.8 | 10.7 | <10 | 0.0925 | <2 | <20 | <1 | <0.5 | <200 | <5 | <1 | <0.5 | 290 | <500 | nr | nr | 8 | nr | nr | nr | GBM918-8 | 5.167832 | 32.9 | 2.86 | 0.23 | 0.17 | 16.2 | 0.01222174 | 0.3119744 | 10.6 | 0.467 | 0.13 | 25.15 |  | GBM918-8 | 797.9672 | 61.0324 | 61 | +/- 15.8 | 1629.277 | 80.95079 | 87 | +/- 17.4 | 176.928 | 39.30314 | 74 | +/- 9.2 | 11.12073 | 2.484582 | 55 | +/- 0.7 | 264.6424 | 19.77005 | 68 | +/- 4.8 | 52.06903 | 6.596018 | 62 | +/- 1.7 | 9.0139625 | 0.8434199 | 80 | +/- 0.19
GBM900-2 | 885.666 | 82.32676 | 50 | +/- 23.6 | 859.4831 | 41.09503 | 59 | +/- 10.8 | 333.6054 | 18.99784 | 56 | +/- 5.1 | 464.3151 | 24.34276 | 53 | +/- 6.8 | 786.1431 | 62.85339 | 51 | +/- 17.9 | 61.44167 | 10.65483 | 48 | +/- 3.1 | 1.258333 | 0.8425308 | 42 | +/- 0.3 | Gold Ore ex Eastern Goldfields | Grayish orange | October-2000 | GBM900-2 | GBM900-2 | 237 | 857 | 242 | 4.72 | nr | 34.8 | 6.82 | 484 | 60.4 | 0.88 | 2740 | 2.68 | <20 | 10.5 | 20.1 | 0.22 | <5 | nr | 99.8 | 3.56 | 20.8 | <5 | 1.37 | <1 | <5 | nr | 3.96 | nr | 41 | <2 | 1.51 | 366 | <500 | 2.33 | 0.68 | <5 | nr | nr | nr | GBM900-2 | nr | nr | nr | nr | nr | nr | nr | nr | nr | nr | nr | nr |  | GBM900-2 | nr | nr | nr | nr | nr | nr | nr | nr | nr | nr | nr | nr | nr | nr | nr | nr | nr | nr | nr | nr | nr | nr | nr | nr | nr | nr | nr | nr | Low Stock
GBM916-4 | 913.1219 | 44.11133 | 69 | +/- 10.7 | 1842.058 | 74.30513 | 75 | +/- 17.2 | 248.092 | 21.55787 | 69 | +/- 5.2 | 13.34766 | 3.179071 | 61 | +/- 0.8 | 286.9418 | 22.046 | 60 | +/- 5.7 | 53.38167 | 3.622476 | 66 | +/- 0.9 | 10.86059 | 0.7936706 | 68 | +/- 0.19 | Ni / Cu Oxide | Grayish orange | October-2016 | GBM916-4 | GBM916-4 | 521 | 295 | 3122 | <2 | <10 | <10 | 1 | 1456 | 58 | <1.29 | <8.18 | <5 | <50 | 5.2 | 3.17 | 0.25 | <10 | 960 | 28 | 0.6 | 8.7 | <10 | <0.233 | <2 | <20 | <1 | <0.5 | <200 | <5 | <1 | <1.42 | 280 | <500 | nr | nr | 10 | nr | nr | nr | GBM916-4 | 4.818182 | 36.5 | 2.42 | 0.15 | 0.16 | 14.3 | 0.011 | 0.13 | 11.47 | 0.45 | 0.01 | 24.45 |  | GBM916-4 | 814.9294 | 71.44498 | 65 | +/- 17.8 | 1818.191 | 80.9201 | 84 | +/- 17.7 | 154.8395 | 16.13573 | 56 | +/- 4.4 | 11.6525 | 2.332807 | 56 | +/- 0.6 | 283.9319 | 18.03323 | 63 | +/- 4.6 | 48.71614 | 3.857449 | 58 | +/- 1 | 10.48833 | 0.775347 | 77 | +/- 0.18
GBM918-9 | 922.31 | 60.77585 | 72 | +/- 14.4 | 20.60781 | 5.364252 | 73 | +/- 1.3 | 40.01431 | 6.674585 | 72 | +/- 1.6 | 16.4821 | 4.688878 | 62 | +/- 1.2 | 20.29589 | 5.08787 | 56 | +/- 1.4 | 99.54918 | 6.990392 | 73 | +/- 1.6 | 0.4517273 | nr | nr | nr | Ilmenite / coffee rock blend | Moderate reddish orange | October-2018 | GBM918-9 | GBM918-9 | 1.8 | 23.5 | <100 | 5 | <10 | 30 | <2 | 1550 | 110 | <0.5 | 5 | 12 | <50 | 20 | 7 | <0.2 | <10 | 980 | <20 | 1 | 19.6 | <10 | 0.0341 | 3 | <20 | <1 | 93.1 | <200 | <5 | 12 | <0.5 | <200 | <500 | nr | nr | <5 | nr | nr | nr | GBM918-9 | 19.23077 | 13.93 | 36.8 | 1.47 | 0.1 | 0.13 | 0.01745962 | 0.06327593 | 0.21 | 0.148 | 0.06 | 19.4 |  | GBM918-9 | 907.8092 | 55.31233 | 59 | +/- 14.5 | 18.17657 | 3.718696 | 70 | +/- 0.9 | 33.64697 | 7.829417 | 66 | +/- 1.9 | 11.86698 | 4.226836 | 53 | +/- 1.2 | 6.9575 | 3.117612 | 48 | +/- 0.9 | 97.55049 | 9.389006 | 61 | +/- 2.4 | 0.4020526 | nr | nr | nr
GBM916-6 | 1005.2937 | 54.92671 | 70 | +/- 13.2 | 3598.671 | 159.8371 | 78 | +/- 36.3 | 329.7085 | 28.32666 | 72 | +/- 6.7 | 14.05384 | 2.883401 | 57 | +/- 0.8 | 496.6262 | 26.17946 | 55 | +/- 7.1 | 62.11506 | 4.709021 | 68 | +/- 1.1 | 21.1497 | 1.180069 | 67 | +/- 0.29 | Acurite and Malachite, with Carbonate, Quartz, Talc and Fuchsite ex Turkey | Grayish orange | October-2016 | GBM916-6 | GBM916-6 | 900 | 470 | 6990 | <2 | <16.3 | <17.8 | 2 | 1390 | 66 | <2.17 | <13.7 | <5 | <50 | 5.5 | 3.25 | 0.42 | <10 | 1000 | 22 | 0.8 | 10.3 | <10 | <0.428 | <2 | <20 | <1 | <1.5 | <400 | <5 | <1 | <2.37 | 320 | <500 | nr | nr | 19 | nr | nr | nr | GBM916-6 | 5.13986 | 37.09 | 2.91 | 0.26 | 0.17 | 14.35 | 0.014 | 0.29 | 9.98 | 0.53 | 0.01 | 21.97 |  | GBM916-6 | 923.7885 | 84.36262 | 64 | +/- 21.2 | 3584.323 | 205.8806 | 89 | +/- 43.6 | 243.4669 | 23.72573 | 61 | +/- 6.1 | 12.15143 | 2.244925 | 56 | +/- 0.6 | 479.3464 | 28.90421 | 64 | +/- 7.3 | 57.24631 | 4.176089 | 58 | +/- 1.1 | 20.28712 | 0.9476748 | 73 | +/- 0.22
GBM922-7 | 1199.205 | 54.41545 | 56 | +/- 14.7 | 122.7333 | 6.491179 | 61 | +/- 1.7 | 270.8236 | 18.76437 | 59 | +/- 4.9 | 38.93956 | 3.486041 | 55 | +/- 1 | 754.9448 | 28.3674 | 44 | +/- 8.7 | 162.9528 | 8.160793 | 57 | +/- 2.2 | 0.2722 | 0.0758348 | 25 | +/- 0.03 | Oxide Gold ore - Yilgarn Goldfields | Pale yellowish brown | October-2022 | GBM922-7 | GBM922-7 | 4.4 | 792 | <100 | 7 | 20 | 47 | 2 | 2260 | 183 | 1.7 | 2410 | <5 | <50 | 10.2 | 17 | 0.4 | <10 | 1400 | 26 | 6 | 34.8 | <10 | 0.62 | <2 | <20 | <1 | 1.8 | <200 | 22 | 2 | 2.9 | 240 | <500 | nr | nr | <5 | nr | nr | nr | GBM922-7 | 9.92 | 48.47 | 12.37 | 0.55 | 0.33 | 4.08 | 0.011 | 0.06 | 11.84 | 0.66 | 0.84 | 6.07 |  | GBM922-7 | 1127.369375 | 48.04213 | 48 | +/- 14.1 | 117.7971 | 9.721205 | 74 | +/- 2.3 | 174.3102 | 11.84787 | 55 | +/- 3.2 | 34.2825 | 4.135443 | 58 | +/- 1.1 | 727.8803 | 42.36508 | 61 | +/- 10.9 | 153.1305 | 8.933183 | 56 | +/- 2.4 | 0.2565128 | 0.07086974 | 39 | +/- 0.02
GBM397-8 | 1320.545 | 80.10297 | 117 | +/- 14.7 | 1438.581 | 77.19091 | 141 | +/- 12.9 | 364.9595 | 24.14149 | 131 | +/- 4.2 | 191.3596 | 13.73545 | 119 | +/- 2.5 | 554.6177 | 63.03836 | 116 | +/- 11.6 | 96.34513 | 6.426957 | 67 | +/- 1.6 | 1.438696 | 0.5214409 | 115 | +/- 0.1 | Composite ex eastern goldfields | Pale yellowish brown | October-2009 | GBM397-8 | GBM397-8 | 5.665 | 564 | 166.5 | 3.84 | 3 | 53.85 | 4.11 | 507.5 | 102.5 | 0.865 | 4400 | 3.995 | <20 | 7.035 | 26 | 0.315 | 6 | 1350 | 109.05 | 4.56 | 16.3 | <3 | 0.978 | 0.7 | <10 | 0.7 | 15.55 | <50 | 15.95 | 2.3 | 1.775 | 374.5 | <100 | nr | 0.47 | 1 | nr | nr | nr | GBM397-8 | nr | nr | nr | nr | nr | nr | nr | nr | nr | nr | nr | nr |  | GBM397-8 | nr | nr | nr | nr | nr | nr | nr | nr | nr | nr | nr | nr | nr | nr | nr | nr | nr | nr | nr | nr | nr | nr | nr | nr | nr | nr | nr | nr | Low Stock
GBM301-4 | 1430.242 | 76.21415 | 115 | +/- 14.1 | 1655.991 | 86.20615 | 134 | +/- 14.8 | 447.7691 | 31.78619 | 128 | +/- 5.6 | 762.19875 | 46.25882 | 120 | +/- 8.4 | 307.9763 | 19.46518 | 97 | +/- 3.9 | 123.3938 | 11.176 | 113 | +/- 2.1 | 1.941959 | 0.4099961 | 97 | +/- 0.1 | Au ore ex Eastern Goldfields | Pale yellowish brown | April-2006 | GBM301-4 | GBM301-4 | 6.91 | 312.5 | 236.5 | 1.43 | nr | 53.35 | 7.08 | 220.5 | 130.5 | 0.89 | 5685 | 3.8 | <13 | 8.52 | 29.85 | 0.265 | <5 | 1450 | 242.5 | 4.56 | 13.05 | <3 | 1.44 | <0.5 | <5 | 1.5 | 6.09 | <100 | 36.15 | 1.3 | 1.925 | 437 | <500 | 2.13 | 1.23 | 2 | nr | nr | nr | GBM301-4 | nr | nr | nr | nr | nr | nr | nr | nr | nr | nr | nr | nr | Low Stock | GBM301-4 | nr | nr | nr | nr | nr | nr | nr | nr | nr | nr | nr | nr | nr | nr | nr | nr | nr | nr | nr | nr | nr | nr | nr | nr | nr | nr | nr | nr | Low Stock
GBM918-6 | 1437.235 | 65.92897 | 68 | +/- 16.1 | 478.1745 | 20.00453 | 80 | +/- 4.5 | 369.9864 | 20.37808 | 78 | +/- 4.6 | 5.221273 | 2.197803 | 55 | +/- 0.6 | 12.3482 | 2.092474 | 50 | +/- 0.6 | 70.9411 | 4.544551 | 73 | +/- 1.1 | 1.445179 | 0.2628653 | 56 | +/- 0.07 | Composite nickel, sulphide | Pinkish gray | October-2018 | GBM918-6 | GBM918-6 | 0.3 | 11.9 | <100 | 2 | <10 | <10 | <2 | 103 | 75 | <0.5 | 23 | <5 | <50 | 0.5 | 2 | <0.2 | <10 | 1450 | <20 | 0.4 | 0.8 | <10 | 0.136 | <2 | <20 | <1 | 1.2 | <200 | <5 | 1 | <0.5 | 400 | <500 | nr | nr | <5 | nr | nr | nr | GBM918-6 | 0.6083916 | 4.54 | 0.7 | 0.04 | 0.02 | 38.4 | 0.02880838 | 25.23028 | 1.84 | 0.1 | 0.28 | 6.96 |  | GBM918-6 | 1408.203 | 114.7246 | 61 | +/- 29.6 | 474.2299 | 30.38841 | 86 | +/- 6.6 | 364.4961 | 33.29031 | 74 | +/- 7.8 | 5.3954 | 2.217407 | 50 | +/- 0.6 | 11.57453 | 1.737913 | 53 | +/- 0.5 | 69.34444 | 7.090422 | 63 | +/- 1.8 | 1.525 | 0.3715618 | 62 | +/- 0.1
GBM322-9 | 1765.119 | 88.90939 | 60 | +/- 23.2 | 1456.77 | 62.45504 | 60 | +/- 16.3 | 695.5118 | 34.11337 | 57 | +/- 9.1 | 257.6506 | 11.36658 | 53 | +/- 3.2 | 936.007 | 42.15173 | 50 | +/- 12.1 | 49.56668 | 2.167366 | 53 | +/- 0.6 | 3.174064 | 0.2035802 | 47 | +/- 0.06 | Composite oxide Ore with Minor sulphide.Trace carbon,Aqua Regia requires pre-roast | Yellowish gray | April-2022 | GBM322-9 | GBM322-9 | 82.5 | 945 | 448 | <2 | <10 | 36 | 5 | 264 | 51 | 1 | 2000 | <5 | <50 | 5.4 | 21 | 0.3 | <10 | 1760 | 102 | 3.9 | 12.9 | <10 | 0.94 | 2 | <20 | <1 | 8.4 | <200 | 16 | 3 | 1.6 | 670 | <500 | nr | nr | <5 | nr | nr | nr | GBM322-9 | 5.52 | 60.01 | 11.32 | 0.75 | 0.18 | 5.92 | 0.053 | 0.74 | 2.82 | 1.68 | 1.33 | 5.26 |  | GBM322-9 | 1758.405 | 87.53659 | 54 | +/- 24.1 | 1451.603125 | 52.33094 | 80 | +/- 11.7 | 671.6602 | 22.23733 | 57 | +/- 6 | 248.4962 | 12.33717 | 60 | +/- 3.2 | 937.9664 | 32.43515 | 55 | +/- 8.8 | 46.27392 | 1.631974 | 51 | +/- 0.5 | 3.100739 | 0.2243007 | 69 | +/- 0.05
GBM305-5 | 1785.21384 | 103.2992 | 125 | +/- 18.4 | 193.9022 | 10.39256 | 132 | +/- 1.8 | 56.09811 | 21.76555 | 135 | +/- 3.7 | 8.358073 | 4.657258 | 96 | +/- 0.9 | 67.3185 | 6.994142 | 100 | +/- 1.4 | 50.638768 | 8.668731 | 125 | +/- 1.5 | 0.4849592 | 0.3327107 | 49 | +/- 0.1 | Ultramafic/mafic wastes | Light gray | April-2009 | GBM305-5 | GBM305-5 | 1.045 | 68.2 | 85 | <0.54 | <2 | 14.25 | 26.7 | 108 | 58.1 | 0.8845 | 7.25 | 1.5 | 7.4 | 4.84 | 6.205 | 0.224 | 1 | 1710 | 706.5 | 2.745 | 16.6 | 2 | 1.565 | 1.02 | <3.8 | 0.64 | 0.7915 | <50 | <1 | 0.38 | 1.565 | 75 | <100 | nr | 2.61 | 0.5 | <0.11 | 8.63 | nr | GBM305-5 | 4.97 | 67.01 | 11.42 | 0.96 | 0.09 | 4.62 | 0.063 | 0.55 | 2.74 | 2.93 | 2.11 | 0.54 |  | GBM305-5 | nr | nr | nr | nr | nr | nr | nr | nr | nr | nr | nr | nr | nr | nr | nr | nr | nr | nr | nr | nr | nr | nr | nr | nr | nr | nr | nr | nr
GBM919-7 | 1954.136 | 92.62432 | 59 | +/- 24.3 | 1250.467 | 41.18176 | 60 | +/- 10.7 | 225.9964 | 10.26232 | 59 | +/- 2.7 | 246.1447 | 11.37231 | 57 | +/- 3 | 288.2311 | 14.59674 | 55 | +/- 4 | 85.47529 | 2.784607 | 51 | +/- 0.8 | 3.575623 | 0.2931044 | 53 | +/- 0.08 | Composite bulk ore. Minor sulphide with cap rock. | Pale yellowish brown | October-2019 | GBM919-7 | GBM919-7 | 6.1 | 297 | 307 | 3 | <10 | 31 | 7 | 665 | 88 | 0.8 | 3860 | 7 | <50 | 8.3 | 21 | 0.3 | 17 | 2000 | 222 | 3.6 | 14.3 | <18 | 1.18 | 50 | <20 | <1 | 6.6 | <200 | 17 | 2 | 1.6 | <200 | <500 | nr | nr | <5 | nr | nr | nr | GBM919-7 | 8.24 | 60.07 | 11.07 | 0.66 | 0.11 | 4.43 | 0.048 | 0.7 | 3.06 | 1.8 | 1.65 | 3.23 |  | GBM919-7 | 1924.638 | 81.98144 | 53 | +/- 22.8 | 1236.538 | 57.58507 | 74 | +/- 13.4 | 210.8317 | 8.205766 | 60 | +/- 2.1 | 241.1943 | 14.12143 | 60 | +/- 3.7 | 285.3869 | 10.78439 | 49 | +/- 3.1 | 79.75833 | 4.932639 | 54 | +/- 1.4 | 3.435433 | 0.2864175 | 60 | +/- 0.07
GBM322-8 | 2135.801 | 125.9633 | 63 | +/- 32 | 2951.331 | 111.7224 | 61 | +/- 28.9 | 7015.761 | 343.7265 | 58 | +/- 91.2 | 1970.263 | 62.23292 | 51 | +/- 17.7 | 735.4638 | 31.76383 | 50 | +/- 9.1 | 164.8567 | 9.545294 | 57 | +/- 2.6 | 8.356 | 0.4970059 | 52 | +/- 0.14 | Mine Ore from theYilgarn. | Pale red | April-2022 | GBM322-8 | GBM322-8 | 31.9 | 760 | 871 | <2 | 25 | 42 | 5 | 1030 | 175 | 0.9 | 7220 | <5 | <50 | 9.2 | 25 | 0.3 | 11 | 2150 | 63 | 4 | 13.1 | <10 | 0.64 | <2 | <20 | <1 | 6.9 | <200 | 19 | 2 | 1.7 | 7150 | <500 | nr | nr | 7.5 | nr | nr | nr | GBM322-8 | 9.35 | 56.8 | 7.86 | 0.49 | 0.12 | 4.48 | 0.029 | 3.71 | 4.57 | 0.98 | 0.84 | 4.68 |  | GBM322-8 | 2123.161 | 136.3452 | 57 | +/- 36.5 | 2945.445 | 118.6369 | 81 | +/- 26.4 | 6970.168 | 340.8731 | 62 | +/- 87.3 | 1943.534 | 66.48007 | 58 | +/- 17.6 | 720.3298 | 32.22229 | 62 | +/- 8.2 | 161.3267 | 7.56374 | 54 | +/- 2.1 | 8.207814 | 0.4909995 | 70 | +/- 0.12
GBM321-8 | 2236.0968 | 83.57668 | 50 | +/- 24 | 3604.785 | 115.0522 | 53 | +/- 32 | 1053.11 | 36.13673 | 52 | +/- 10.2 | 2039.396 | 83.21174 | 53 | +/- 23.2 | 56.59953 | 2.696777 | 43 | +/- 0.8 | 27.09 | 1.576413 | 50 | +/- 0.5 | 2.955826 | 0.1904137 | 46 | +/- 0.06 | Low Cu Oxide | Pale red | April-2021 | GBM321-8 | GBM321-8 | 1.7 | 57 | 1040 | <2 | <10 | 105 | 4 | 182 | 28 | 1.5 | 450 | 7 | <50 | 5.9 | 54 | 0.5 | 63 | 2350 | 159 | 8.4 | 17.8 | <10 | 2.12 | <2 | <20 | 1 | 16.5 | <200 | 5 | 2 | 3.5 | 1040 | <500 | nr | nr | <5 | nr | nr | nr | GBM321-8 | 5.8 | 59.12 | 13.9 | 1.131 | 0.11 | 5.46 | 0.103 | 0.37 | 3.24 | 2.63 | 2.951 | 1.25 |  | GBM321-8 | 2250.286 | 111.8126 | 48 | +/- 32.8 | 3634.097 | 138.714 | 73 | +/- 32.6 | 1031.609 | 61.3331 | 59 | +/- 16.1 | 2063.11 | 89.49069 | 58 | +/- 23.7 | 56.44096 | 3.799697 | 52 | +/- 1.1 | 15.88633 | 2.146799 | 49 | +/- 0.6 | 2.916155 | 0.1888556 | 58 | +/- 0.05
GBM919-5 | 2419.465 | 136.5713 | 58 | +/- 36.2 | 1670.272 | 69.16626 | 60 | +/- 18 | 171.6961 | 11.03104 | 54 | +/- 3 | 100.4839 | 6.229976 | 54 | +/- 1.7 | 10.49977 | 3.055635 | 43 | +/- 1 | 82.68759 | 6.74429 | 54 | +/- 1.9 | 0.5516429 | nr | nr | nr | PGE, South Africa | Light gray | October-2019 | GBM919-5 | GBM919-5 | 0.7 | 12.1 | 1100 | <2 | <10 | 80 | <2 | 6560 | 88 | 1.4 | 473 | 5 | 2500 | 6.1 | 44 | 0.9 | <10 | 2550 | 52 | 5.7 | 20.5 | <10 | 1.2 | <2 | <20 | 1 | 12 | <200 | <5 | 2 | 1.9 | <200 | <500 | nr | nr | <5 | nr | nr | nr | GBM919-5 | 6.545455 | 55.92 | 10.3 | 0.67 | 0.13 | 3.64 | 0.0746399 | 0.5446536 | 11.6 | 1.81 | 1.73 | 2.8 |  | GBM919-5 | 2275.732 | 137.754 | 57 | +/- 36.9 | 1667.31084 | 73.79828 | 75 | +/- 17.1 | 139.9059 | 8.053311 | 57 | +/- 2.2 | 84.28094 | 6.137462 | 53 | +/- 1.7 | 10.565 | 2.019426 | 44 | +/- 0.6 | 64.32173 | 4.67217 | 52 | +/- 1.3 | 0.4878387 | 0.09142578 | 31 | +/- 0.03
GBM323-10 | 2587.019 | 129.6618 | 60 | +/- 33.8 | 1360.428 | 48.57083 | 65 | +/- 12.1 | 317.2643 | 80.40181 | 63 | +/- 20.4 | 271.7231 | 12.87645 | 59 | +/- 3.4 | 57.48767 | 5.209814 | 52 | +/- 1.5 | 158.448 | 21.12227 | 64 | +/- 5.3 | 1.111094 | 0.2176378 | 53 | +/- 0.06 | Pt Pd Au ore | Light Olive Gray | April-2023 | GBM323-10 | GBM323-10 | 2 | 62 | <100 | <2 | <10 | 7 | <2 | 35700 | 185 | <0.5 | 1510 | <5 | 96 | 9.37 | 3 | <0.2 | <10 | 2850 | <20 | 0.6 | 10.5 | <10 | 0.108 | <2 | <20 | <1 | 0.9 | <200 | 4 | <1 | <0.5 | 390 | <500 | nr | nr | <5 | nr | nr | nr | GBM323-10 | 8.97 | 33.65 | 5.93 | 0.2 | 0.16 | 2.56 | 0.007 | 0.54 | 26.4 | 0.137 | 0.16176 | 9.83 |  | GBM323-10 | 2395.658 | 159.3185 | 55 | +/- 43.5 | 1343.121 | 57.63557 | 75 | +/- 13.4 | 140.94 | 7.818003 | 51 | +/- 2.2 | 259.965 | 20.13379 | 63 | +/- 5.1 | 54.72842 | 4.059218 | 55 | +/- 1.1 | 116.4595 | 9.691129 | 56 | +/- 2.6 | 1.228644 | 0.211086 | 59 | +/- 0.06
GBM904-10 | 2708.739 | 176.1481 | 57 | +/- 47.2 | 162.3296875 | 11.68702 | 64 | +/- 2.9 | 39.47678 | 11.57554 | 59 | +/- 3 | 34.55931 | 6.389609 | 58 | +/- 1.7 | 34.6448 | 11.35005 | 50 | +/- 3.3 | 59.01288 | 5.214024 | 52 | +/- 1.5 | 0.5358824 | nr | nr | nr | Yilgarn Ore | Light brownish gray | October-2004 | GBM904-10 | GBM904-10 | 1.5 | 36 | <50 | 4.5 | <5 | 7 | 73.8 | 1200 | 65 | <1 | 190 | 5 | <50 | 3.2 | 3 | <0.2 | 2 | 2980 | 2110 | 0.5 | 5.4 | <5 | 1.5 | <0.5 | <10 | <0.5 | 0.8 | <100 | <1 | 0.5 | <2 | <100 | 470 | nr | nr | nr | nr | nr | nr | GBM904-10 | nr | nr | nr | nr | nr | nr | nr | nr | nr | nr | nr | nr |  | GBM904-10 | nr | nr | nr | nr | nr | nr | nr | nr | nr | nr | nr | nr | nr | nr | nr | nr | nr | nr | nr | nr | nr | nr | nr | nr | nr | nr | nr | nr | Low Stock
GBM903-3 | 2758.313 | 132.2471 | 55 | +/- 36.1 | 166.5207 | 16.30813 | 61 | +/- 4.2 | 41.56255 | 14.99849 | 55 | +/- 4.1 | 34.24444 | 7.240574 | 54 | +/- 2 | 33.00026 | 3.589708 | 38 | +/- 1.2 | 59.934 | 6.433224 | 50 | +/- 1.8 | 0.7059091 | nr | nr | nr | UB cuttings & soil samples | Pale yellowish brown | October-2003 | GBM903-3 | GBM903-3 | 1.65 | 36.3 | <100 | 3.22 | nr | 5.89 | 73.6 | 1360 | 62.3 | <0.5 | 174 | 7.59 | <20 | 3.43 | 2.79 | <0.2 | <5 | nr | 2150 | 0.51 | 6.1 | <5 | 1.71 | <1 | <5 | nr | 1.28 | nr | <2 | <2 | <0.5 | <100 | <500 | <1 | 5.96 | <5 | nr | nr | nr | GBM903-3 | nr | nr | nr | nr | nr | nr | nr | nr | nr | nr | nr | nr |  | GBM903-3 | nr | nr | nr | nr | nr | nr | nr | nr | nr | nr | nr | nr | nr | nr | nr | nr | nr | nr | nr | nr | nr | nr | nr | nr | nr | nr | nr | nr
GBM999-8 | 3014.025 | 160.6586 | 108 | +/- 30.8 | 1851.763 | 108.1637 | 132 | +/- 18.7 | 537.1555 | 32.07444 | 119 | +/- 5.8 | 1060.547 | 67.99022 | 119 | +/- 12.4 | 185.4588 | 13.98556 | 85 | +/- 3 | 25.08081 | 3.820975 | 99 | +/- 0.8 | 1.771684 | 0.3259813 | 95 | +/- 0.1 | Sulphide Cu/Au Ore Pilbara | Light olive gray | October-2005 | GBM999-8 | GBM999-8 | 1.085 | 191 | 271.5 | <1 | <5 | 27.55 | 6.11 | 352 | 26.65 | 0.975 | 869 | 3.82 | <50 | 6.055 | 13.4 | 0.3 | 39.85 | 3060 | 148.5 | 2.97 | 17.8 | <5 | 2.045 | <1 | <10 | <0.5 | 4.4 | <100 | 20.25 | 1.4 | 1.58 | 607.5 | 260 | 4.45 | 1.15 | 2 | nr | nr | nr | GBM999-8 | nr | nr | nr | nr | nr | nr | nr | nr | nr | nr | nr | nr |  | GBM999-8 | nr | nr | nr | nr | nr | nr | nr | nr | nr | nr | nr | nr | nr | nr | nr | nr | nr | nr | nr | nr | nr | nr | nr | nr | nr | nr | nr | nr | Low Stock
GBM310-5 | 3661.353 | 221.0155 | 159 | +/- 34.7 | 336.1788 | 18.56798 | 183 | +/- 2.7 | 484.8872 | 24.67686 | 172 | +/- 3.7 | 138.6223 | 11.92495 | 163 | +/- 1.9 | 12.62508 | 3.520204 | 126 | +/- 0.6 | 248.7903 | 20.20117 | 168 | +/- 3.1 | 0.5333478 | 0.1856145 | 92 | +/- 0.04 | Nickel Laterite | Grayish orange | October-2012 | GBM310-5 | GBM310-5 | 1.085 | 14 | 145 | 2.65 | <5 | 34.95 | <0.5 | 4795 | 274 | 0.646 | 83 | 2.03 | <5 | 14.2 | 10.75 | 0.218 | 2 | 3835 | 10 | 2.465 | 19.5 | <1.8 | 0.4585 | 0.23 | <4.5 | <0.41 | 1.355 | <100 | 4 | 0.95 | 1.35 | 496.5 | <500 | nr | nr | 1 | nr | nr | nr | GBM310-5 | 14.5 | 53.46 | 8.32 | 0.34 | 0.16 | 1.4 | 0.018 | 0.36 | 4.36 | 0.31 | 0.66 | 7.55 |  | GBM310-5 | nr | nr | nr | nr | nr | nr | nr | nr | nr | nr | nr | nr | nr | nr | nr | nr | nr | nr | nr | nr | nr | nr | nr | nr | nr | nr | nr | nr
GBM300-9 | 3765.042 | 248.4117 | 57 | +/- 66.5 | 316.7883 | 21.06348 | 72 | +/- 5 | 84.24853 | 27.62245 | 68 | +/- 6.7 | 10.26721 | 8.254217 | 43 | +/- 2.6 | 10.72412 | 2.322755 | 34 | +/- 0.8 | 182.4759 | 25.8002 | 58 | +/- 6.8 | 0.8263333 | 0.5724869 | 30 | +/- 0.2 | Nickel Ore ex South west | Greenish gray | April-2000 | GBM300-9 | GBM300-9 | 1.8 | 11 | 360 | 1 | nr | 15 | 7 | 120 | 220 | 0.8 | 57.2 | 1 | <20 | 13.8 | 7 | 0.2 | <5 | nr | 62 | 2.3 | 37.4 | <5 | 1.3 | 1 | <5 | nr | 1.1 | nr | <4 | <2 | 1.8 | 170 | <500 | 6 | 0.8 | <5 | nr | nr | nr | GBM300-9 | nr | nr | nr | nr | nr | nr | nr | nr | nr | nr | nr | nr |  | GBM300-9 | nr | nr | nr | nr | nr | nr | nr | nr | nr | nr | nr | nr | nr | nr | nr | nr | nr | nr | nr | nr | nr | nr | nr | nr | nr | nr | nr | nr | Low Stock
GBM915-8 | 4255.657 | 181.0573 | 128 | +/- 31.8 | 5905.646 | 197.9557 | 143 | +/- 32.8 | 24.33318 | 5.880379 | 111 | +/- 1.1 | 41.21742 | 7.547339 | 120 | +/- 1.4 | 1848.517 | 83.61323 | 107 | +/- 16.1 | 1081.883 | 54.14865 | 123 | +/- 9.7 | 6.527815 | 0.5406171 | 119 | +/- 0.1 | Blend of nickel filtercake and coffee rock | Light Brown | April-2017 | GBM915-8 | GBM915-8 | 11.85 | 1875 | <50 | 5 | <10 | 27.15 | <1 | 126 | 1160 | <0.5 | 397 | 12.5 | 212.5 | 19.65 | 5.5 | 0.155 | <10 | 4270 | <20 | 0.4 | 19.65 | 24.5 | 0.11 | 3 | <20 | <1 | 82.15 | <200 | <5 | 9.5 | <0.6 | <100 | <500 | nr | nr | 6 | nr | nr | nr | GBM915-8 | 18.56643 | 12.95 | 35.3 | 2.03 | 0.06 | 0.1 | 0.01571366 | 0.7529035 | 0.08 | 0.121 | nr | 20.57 |  | GBM915-8 | 4241.383 | 210.4208 | 104 | +/- 41.1 | 5867.047 | 279.4349 | 144 | +/- 46.2 | 15.52433 | 5.298989 | 46 | +/- 1.6 | 36.17019 | 8.152403 | 108 | +/- 1.6 | 1679.131 | 106.5306 | 115 | +/- 19.8 | 1070.613 | 76.85418 | 110 | +/- 14.6 | 6.570706 | 1.142838 | 136 | +/- 0.19
GBM907-8 | 4294.75 | 271.8224 | 60 | +/- 70.8 | 338.9636 | 23.99438 | 66 | +/- 5.9 | 1233.65625 | 69.4425 | 64 | +/- 17.5 | 387.9921875 | 30.08803 | 64 | +/- 7.6 | 10.9897 | 3.314608 | 33 | +/- 1.2 | 219.2552 | 22.36012 | 58 | +/- 5.9 | 0.9513158 | 0.1467885 | 38 | +/- 0 | Laterite Nickel Ore | Grayish orange | October-2007 | GBM907-8 | GBM907-8 | 1.1 | 13 | 74 | 2.5 | <5 | 13 | <0.5 | 4220 | 240 | <1 | 37 | <1 | <50 | 14 | 4 | 0.2 | <1 | 4300 | <5 | 1.4 | 19 | <5 | 0.22 | <0.5 | <10 | <0.5 | 0.5 | <100 | 1 | 0.5 | <2 | 1300 | <200 | nr | nr | <2 | nr | nr | nr | GBM907-8 | nr | nr | nr | nr | nr | nr | nr | nr | nr | nr | nr | nr |  | GBM907-8 | nr | nr | nr | nr | nr | nr | nr | nr | nr | nr | nr | nr | nr | nr | nr | nr | nr | nr | nr | nr | nr | nr | nr | nr | nr | nr | nr | nr
GBM908-7 | 4666.198 | 418.3781 | 55 | +/- 114.1 | 212.3234 | 15.48686 | 62 | +/- 4 | 117.2117 | 29.31393 | 67 | +/- 7.2 | 10.50781 | 6.417998 | 42 | +/- 2 | 53.185125 | 19.62115 | 48 | +/- 5.8 | 228.7239 | 16.74376 | 46 | +/- 5 | 1.004 | nr | nr | nr | Nickel laterite ore | Light brown | October-2008 | GBM908-7 | GBM908-7 | 6.6 | 72.8 | <50 | 22 | <5 | 30 | <0.5 | 14600 | 240 | <1 | 85 | 2 | 80 | 27.9 | 4 | <0.2 | 7 | 4740 | <26 | 0.1 | 52.5 | <5 | 0.79 | <0.5 | <10 | 1.1 | 3.6 | <100 | 15 | 28.3 | <2 | 93 | <530 | nr | nr | <2 | nr | nr | nr | GBM908-7 | nr | nr | nr | nr | nr | nr | nr | nr | nr | nr | nr | nr |  | GBM908-7 | nr | nr | nr | nr | nr | nr | nr | nr | nr | nr | nr | nr | nr | nr | nr | nr | nr | nr | nr | nr | nr | nr | nr | nr | nr | nr | nr | nr
GBM908-6 | 4735.763 | 438.0324 | 54 | +/- 120.7 | 441.1426 | 33.18968 | 68 | +/- 8.1 | 1354.124 | 79.42103 | 62 | +/- 20.3 | 460.8096 | 27.68001 | 57 | +/- 7.4 | 13.65535 | 5.810447 | 37 | +/- 2 | 832.0145 | 75.97015 | 55 | +/- 20.7 | 1.244898 | 0.3910409 | 49 | +/- 0.1 | Nickel laterite ore | Moderate yellowish brown | October-2008 | GBM908-6 | GBM908-6 | 1.6 | 14.3 | 330 | 10 | <5 | 48 | <0.5 | 4960 | 937 | <1 | 58 | 2 | <50 | 15.2 | 12 | <0.2 | 3 | 4960 | <29 | 2.3 | 18 | <5 | 0.29 | 0.6 | <10 | <0.5 | 5 | <100 | <2 | 2.3 | <2 | 1360 | <200 | nr | nr | <1 | nr | nr | nr | GBM908-6 | nr | nr | nr | nr | nr | nr | nr | nr | nr | nr | nr | nr |  | GBM908-6 | nr | nr | nr | nr | nr | nr | nr | nr | nr | nr | nr | nr | nr | nr | nr | nr | nr | nr | nr | nr | nr | nr | nr | nr | nr | nr | nr | nr
GBM918-5 | 4959.65625 | 322.8662 | 72 | +/- 76.4 | 1522.803 | 84.50813 | 84 | +/- 18.4 | 1021.416 | 71.36174 | 80 | +/- 16 | 17.9359375 | 3.274112 | 64 | +/- 0.8 | 36.2313 | 2.937195 | 54 | +/- 0.8 | 281.7689 | 19.9966 | 74 | +/- 4.7 | 6.930556 | 0.670881 | 72 | +/- 0.16 | Composite nickel, sulphide | Pinkish gray | October-2018 | GBM918-5 | GBM918-5 | 0.6 | 35 | <100 | 4 | <10 | <10 | <2 | 446 | 300 | <0.5 | 124 | <5 | 183 | 1.6 | 4 | <0.2 | <10 | 5000 | <20 | 0.6 | 2.1 | <10 | 0.52 | <2 | <20 | <1 | 3 | <200 | <5 | 1 | <0.5 | 1140 | <500 | nr | nr | 6 | nr | nr | nr | GBM918-5 | 1.762238 | 8.16 | 1.64 | 0.06 | 0.06 | 35.4 | 0.03753819 | 17.94153 | 5.02 | 0.145 | 0.82 | 11.57 |  | GBM918-5 | 4813.955 | 419.5557 | 60 | +/- 109.3 | 1509.616 | 94.33801 | 86 | +/- 20.3 | 994.525 | 97.92484 | 76 | +/- 22.5 | 16.6425 | 3.075086 | 56 | +/- 0.8 | 35.42881 | 4.491115 | 59 | +/- 1.2 | 277.4434 | 24.41806 | 62 | +/- 6.3 | 6.960284 | 0.6718702 | 74 | +/- 0.16
GBM919-6 | 5208.46 | 302.4298 | 58 | +/- 80.2 | 2756.105 | 72.0811 | 55 | +/- 19.7 | 218.2474 | 15.12826 | 58 | +/- 4 | 54.63 | 3.912062 | 52 | +/- 1.1 | 591.2004 | 23.38066 | 50 | +/- 6.7 | 357.6714 | 21.69692 | 56 | +/- 5.9 | 1.85556 | 0.285369 | 50 | +/- 0.08 | Composite nickel, sulphide | Pale reddish brown | October-2019 | GBM919-6 | GBM919-6 | 2.3 | 611 | 136 | <2 | <10 | <12 | <2 | 10000 | 390 | 0.2 | 1220 | <5 | 2200 | 10.4 | 3 | 0.8 | <10 | 5000 | <20 | 0.6 | 13.8 | <10 | 0.305 | <2 | <20 | <1 | 1.1 | <200 | <5 | <1 | 0.5 | 200 | <500 | nr | nr | <5 | nr | nr | nr | GBM919-6 | 10 | 48.53 | 3.16 | 0.23 | 0.11 | 1.98 | 0.01003928 | 1.754105 | 20.3 | 0.087 | 0.24 | 6.99 |  | GBM919-6 | 4784.261 | 240.2218 | 53 | +/- 66.8 | 2686.659 | 113.2455 | 75 | +/- 26.2 | 178.4238 | 11.94881 | 59 | +/- 3.1 | 29.578125 | 4.360562 | 48 | +/- 1.3 | 588.5485 | 27.74501 | 53 | +/- 7.7 | 328.7727 | 17.86447 | 51 | +/- 5.1 | 1.373944 | 0.2931266 | 54 | +/- 0.08
GBM907-9 | 5441.548 | 328.5127 | 60 | +/- 85.6 | 364.8587 | 20.24549 | 63 | +/- 5.1 | 52.89831 | 8.985515 | 59 | +/- 2.4 | 8.007317 | 4.095997 | 41 | +/- 1.3 | 12.19056 | 3.443152 | 36 | +/- 1.2 | 305.3947 | 21.54288 | 57 | +/- 5.8 | 0.7944444 | nr | nr | nr | Laterite Nickel Ore | Light brownish gray | October-2007 | GBM907-9 | GBM907-9 | 0.7 | 14 | 67 | 5.9 | <5 | 46 | 0.6 | 2100 | 380 | <1 | 40 | 1 | <50 | 14 | 6 | 0.3 | 2 | 4850 | 7 | 1.6 | 21.1 | <5 | 0.48 | <0.5 | <10 | <0.5 | 6.4 | <100 | 2 | 1.6 | <2 | <100 | <200 | nr | nr | <2 | nr | nr | nr | GBM907-9 | 11.33 | 69.28 | 5.31 | 0.149 | 0.11 | 0.21 | 0.005 | 0.069 | 2 | 0.202 | 0.58 | 4.75 |  | GBM907-9 | nr | nr | nr | nr | nr | nr | nr | nr | nr | nr | nr | nr | nr | nr | nr | nr | nr | nr | nr | nr | nr | nr | nr | nr | nr | nr | nr | nr | Low Stock
GBM908-8 | 5524.637 | 312.5956 | 54 | +/- 86.1 | 127.9171875 | 9.288952 | 64 | +/- 2.3 | 114.1357 | 27.52637 | 66 | +/- 6.8 | 9.624581 | 5.023026 | 43 | +/- 1.6 | 68.53971 | 15.61393 | 52 | +/- 4.4 | 304.0863 | 21.95286 | 51 | +/- 6.2 | 0.6489474 | nr | nr | nr | Nickel laterite ore | Moderate yellowish brown | October-2008 | GBM908-8 | GBM908-8 | 4.6 | 82.3 | <50 | 8.3 | <5 | 18 | <0.5 | 13300 | 330 | <1 | 150 | <1 | <50 | 12 | 5 | <0.2 | <2 | 5460 | 21 | 0.6 | 11 | <5 | 0.36 | <0.5 | <10 | <0.5 | 0.9 | <100 | 5 | 2.5 | <2 | 108 | <200 | nr | nr | <1 | nr | nr | nr | GBM908-8 | nr | nr | nr | nr | nr | nr | nr | nr | nr | nr | nr | nr |  | GBM908-8 | nr | nr | nr | nr | nr | nr | nr | nr | nr | nr | nr | nr | nr | nr | nr | nr | nr | nr | nr | nr | nr | nr | nr | nr | nr | nr | nr | nr
GBM906-7 | 5562.247 | 276.1303 | 58 | +/- 73.2 | 361.5591 | 25.17395 | 66 | +/- 6.2 | 51.47078125 | 11.37424 | 64 | +/- 2.9 | 8.174634 | 3.651501 | 41 | +/- 1.2 | 24.6439 | 4.416506 | 41 | +/- 1.4 | 210.4904 | 14.02892 | 57 | +/- 3.8 | 0.9497727 | 0.3231422 | 44 | +/- 0.1 | Oxide / transition Ni cap rock | Pale yellowish brown | October-2006 | GBM906-7 | GBM906-7 | 0.683 | 25.9 | <16 | 3.05 | nr | <3.74 | <0.161 | 1360 | 223 | 0.342 | 17.5 | <0.319 | 13.9 | 9.68 | 2.11 | 0.0683 | <0.58 | 5700 | <2.69 | 0.613 | 5.29 | <1.14 | 0.0954 | 0.138 | nr | <0.0936 | 1.02 | <57.8 | 0.742 | 0.707 | 0.654 | 31.4 | nr | nr | nr | 0.5 | nr | 12.5 | <12.8 | GBM906-7 | nr | nr | nr | nr | nr | nr | nr | nr | nr | nr | nr | nr |  | GBM906-7 | nr | nr | nr | nr | nr | nr | nr | nr | nr | nr | nr | nr | nr | nr | nr | nr | nr | nr | nr | nr | nr | nr | nr | nr | nr | nr | nr | nr | Low Stock
GBM997-5 | 6258.443 | 587.4253 | 149 | +/- 95.4 | 327.9783 | 31.3608 | 184 | +/- 4.6 | 85.14545 | 17.9048 | 165 | +/- 2.8 | 15.265625 | 9.912902 | 128 | +/- 1.7 | 124.838 | 22.99755 | 142 | +/- 3.8 | nr | nr | nr | nr | 1.293418 | 1.011766 | 79 | +/- 0.2 | Nickel sulphide ore,South West mineral field | Light brownish gray | April-2005 | GBM997-5 | GBM997-5 | 1.313333 | 133.3333 | <100 | 6.786667 | nr | 6.443333 | 1.456667 | 2120 | 241.6667 | <0.5 | 537.3333 | <1 | <20 | 14.26667 | 3.5 | <0.2 | <5 | nr | <20 | 0.98 | 8.293333 | <5 | 0.2286667 | <1 | <5 | nr | 0.9266667 | nr | <2 | <2 | 0.6 | <200 | <500 | 2.31 | <0.5 | <5 | nr | nr | nr | GBM997-5 | nr | nr | nr | nr | nr | nr | nr | nr | nr | nr | nr | nr |  | GBM997-5 | nr | nr | nr | nr | nr | nr | nr | nr | nr | nr | nr | nr | nr | nr | nr | nr | nr | nr | nr | nr | nr | nr | nr | nr | nr | nr | nr | nr | Low Stock
GBM300-4 | 8117.58 | 601.8633 | 59 | +/- 158.2 | 266.3217 | 20.49093 | 72 | +/- 4.8 | 97.52075 | 28.09645 | 67 | +/- 6.9 | 9.565116 | 5.880471 | 43 | +/- 1.8 | 17.89625 | 4.165247 | 40 | +/- 1.3 | 257.7623 | 33.9354 | 61 | +/- 8.8 | 0.7159375 | 0.5429303 | 32 | +/- 0.2 | Nickel Ore ex South West | Light olive gray | April-2000 | GBM300-4 | GBM300-4 | 2.5 | 17 | 180 | <1 | nr | 13 | 5 | 530 | 290 | 0.8 | 33 | 1 | <20 | 13.1 | 6 | 0.21 | <5 | nr | 60 | 2.1 | 32.1 | <5 | 0.86 | 1 | <5 | nr | 0.7 | nr | <4 | <2 | 1.6 | 210 | <500 | 5 | <0.2 | <5 | nr | nr | nr | GBM300-4 | nr | nr | nr | nr | nr | nr | nr | nr | nr | nr | nr | nr |  | GBM300-4 | nr | nr | nr | nr | nr | nr | nr | nr | nr | nr | nr | nr | nr | nr | nr | nr | nr | nr | nr | nr | nr | nr | nr | nr | nr | nr | nr | nr | Low Stock
GBM318-3 | 9874.302 | 392.6293 | 58 | +/- 104.1 | 54.30015 | 7.366926 | 65 | +/- 1.8 | 327.0401 | 50.75919 | 69 | +/- 12.3 | 5.371579 | 3.209875 | 38 | +/- 1.1 | 2.692857 | 0.6318036 | 14 | +/- 0.4 | 807.2403 | 38.53122 | 62 | +/- 9.9 | 0.5365 | 0.4116843 | 16 | +/- 0.23 | Ni/Cr/Co in mafic host | Pale yellowish brown | April-2018 | GBM318-3 | GBM318-3 | <0.2 | 2.3 | 244 | 13 | <22 | 17 | 3 | 15000 | 835 | 0.9 | <5 | <5 | <50 | 24.1 | 14 | 0.2 | <10 | 10000 | <20 | 2.2 | 29.9 | <10 | 0.59 | <2 | <20 | <1 | <0.5 | <200 | <5 | 1 | 1.3 | 370 | <500 | nr | nr | <5 | nr | nr | nr | GBM318-3 | 26.15385 | 36.5 | 5.3 | 0.24 | 0.9 | 0.15 | 0.004801397 | 0.06447737 | 6.37 | 0.172 | 0.87 | 7.88 |  | GBM318-3 | 9430.276 | 532.7425 | 53 | +/- 148.2 | 49.53128 | 8.059386 | 78 | +/- 1.8 | 248.0856 | 33.06731 | 71 | +/- 7.9 | 5.931432 | 4.147269 | 37 | +/- 1.4 | 3.510448 | 1.850749 | 29 | +/- 0.7 | 765.0428 | 57.07192 | 58 | +/- 15.1 | 0.839375 | 0.6570327 | 24 | +/- 0.28
GBM918-3 | 11269.87 | 621.9328 | 63 | +/- 157.9 | 2152.593 | 106.6956 | 84 | +/- 23.3 | 815.5232 | 45.73731 | 77 | +/- 10.4 | 20.89444 | 3.440607 | 63 | +/- 0.9 | 19.91909 | 2.798222 | 55 | +/- 0.8 | 498.1897 | 34.12184 | 74 | +/- 8 | 9.400274 | 0.8534277 | 73 | +/- 0.2 | Composite nickel, sulphide | Very pale orange | October-2018 | GBM918-3 | GBM918-3 | 0.7 | 19.6 | <100 | 6 | <10 | 15 | <2 | 659 | 530 | <0.5 | 177 | <5 | 317 | 2.3 | 7 | <0.2 | <10 | 11300 | <20 | 0.9 | 4 | <10 | 0.54 | <2 | <20 | <1 | 6.4 | 341 | <5 | 2 | 0.5 | 940 | <500 | nr | nr | 8 | nr | nr | nr | GBM918-3 | 2.664336 | 9.51 | 2.71 | 0.1 | 0.09 | 30 | 0.03186381 | 13.21586 | 6.37 | 0.158 | 0.86 | 16.21 |  | GBM918-3 | 11041.75 | 865.1334 | 49 | +/- 251.1 | 2094.468 | 114.2589 | 88 | +/- 24.3 | 795.6503 | 74.68352 | 75 | +/- 17.3 | 19.90082 | 3.019253 | 61 | +/- 0.8 | 18.63786 | 2.485454 | 56 | +/- 0.7 | 487.2959 | 40.08533 | 61 | +/- 10.4 | 9.521219 | 0.7255727 | 73 | +/- 0.17 | Low Stock
GBM318-8 | 12863.32 | 623.9151 | 54 | +/- 171.9 | 17336.42 | 588.0768 | 61 | +/- 151.9 | 34.98621 | 5.089362 | 58 | +/- 1.3 | 97.16806 | 9.197297 | 62 | +/- 2.4 | 5605.980625 | 193.7875 | 48 | +/- 56.9 | 3257.652 | 149.0942 | 66 | +/- 36.9 | 18.49883 | 1.093071 | 60 | +/- 0.28 | Blend of nickel filtercake and coffee rock | Moderate brown | April-2018 | GBM318-8 | GBM318-8 | 32.1 | 5600 | 537 | 5 | <37 | 20 | <2 | 121 | 3500 | <0.5 | 1150 | 9 | 659 | 20.8 | 4 | <0.2 | <10 | 12900 | <60 | 0.6 | 13.1 | 78 | 0.03 | 4 | 67.7 | <2 | 74.8 | <300 | <5 | 6 | <0.5 | <200 | <500 | nr | nr | 16 | nr | nr | nr | GBM318-8 | 21.11888 | 10.82 | 29.8 | 1.41 | 0.1 | 0.13 | 0.01964208 | 2.142571 | 0.11 | 0.13 | 0.04 | 22.77 |  | GBM318-8 | 12967.38 | 626.4212 | 47 | +/- 185.9 | 17315.28 | 556.481 | 74 | +/- 129.8 | 34.51323 | 10.73386 | 65 | +/- 2.7 | 89.9303 | 12.32665 | 66 | +/- 3.1 | 5420.846 | 340.3073 | 58 | +/- 90.3 | 3202.201 | 212.7843 | 57 | +/- 57 | 17.98299 | 1.312366 | 77 | +/- 0.3
GBM309-6 | 16112.66 | 1071.944 | 72 | +/- 253.7 | 276.6627 | 23.45874 | 83 | +/- 5.2 | 1344.484 | 111.6506 | 76 | +/- 25.7 | 341.2456 | 27.99436 | 79 | +/- 6.3 | 18.24944 | 5.554221 | 54 | +/- 1.5 | 909.1554 | 70.9912 | 70 | +/- 17 | 1.162759 | 0.4441937 | 58 | +/- 0.1 | Laterite Nickel Ore | Moderate yellowish brown | April-2009 | GBM309-6 | GBM309-6 | 1.2 | 19 | 93 | 18 | 9 | 12 | 0.7 | 10300 | 990 | 1.4 | 30 | <1 | <20 | 17.3 | 22 | 0.4 | <3.5 | 15700 | 12 | 4.7 | 18 | <1 | 0.33 | 0.3 | <10 | 1 | 1.6 | <150 | 3 | 2.7 | 2.8 | 1300 | <100 | nr | nr | 0.5 | nr | nr | nr | GBM309-6 | 19 | 31.13 | 4.52 | 0.21 | 0.42 | 7.67 | 0.012 | 3.01 | 6.01 | 0.13 | 0.45 | 11.22 |  | GBM309-6 | nr | nr | nr | nr | nr | nr | nr | nr | nr | nr | nr | nr | nr | nr | nr | nr | nr | nr | nr | nr | nr | nr | nr | nr | nr | nr | nr | nr | Low Stock
GBM315-2 | 16741.32 | 767.4756 | 62 | +/- 196.5 | 55.39075 | 7.119025 | 67 | +/- 1.7 | 232.0603 | 22.64319 | 71 | +/- 5.4 | 26.4225 | 4.411662 | 60 | +/- 1.1 | 4.438148 | 2.593897 | 27 | +/- 1 | 2221.15 | 132.9729 | 71 | +/- 31.7 | 0.2558824 | 0.2390099 | 17 | +/- 0.13 | Laterite Nickel ore Eastern Goldfields | Moderate Brown | April-2015 | GBM315-2 | GBM315-2 | 0.4 | 2 | 180 | 2.52 | <5 | 15 | <0.5 | 9000 | 2250 | 0.6 | 12 | <1 | <50 | 19.9 | 9 | <0.2 | <2 | 17000 | <10 | 1.9 | 19.9 | <10 | 0.171 | <0.1 | nr | <0.5 | 0.6 | nr | <2 | <0.5 | <2 | 210 | nr | nr | nr | <2 | nr | nr | nr | GBM315-2 | 20.52448 | 46.31 | 3.44 | 0.15 | 0.49 | 0.76 | 0.00742034 | 0.4685623 | 5.24 | 0.068 | 0.2 | 9.54 |  | GBM315-2 | 16448.89 | 1129.178 | 46 | +/- 339 | 53.22405 | 5.742491 | 66 | +/- 1.4 | 203.1173 | 24.54533 | 69 | +/- 5.9 | 26.30502 | 7.677207 | 63 | +/- 1.9 | 2.396087 | 0.765392 | 23 | +/- 0.3 | 2180.622 | 169.3007 | 63 | +/- 43 | 0.4456667 | 0.3274002 | 30 | +/- 0.12
GBM917-5 | 21664.3 | 805.6639 | 59 | +/- 211.8 | 25667.39 | 1008.077 | 72 | +/- 238.5 | 42.44405 | 5.043243 | 59 | +/- 1.3 | 148.3646 | 8.421618 | 62 | +/- 2.2 | 9334.544 | 382.5621 | 55 | +/- 104.4 | 5061.597 | 195.4027 | 67 | +/- 48 | 29.31201 | 1.406369 | 67 | +/- 0.35 | Composite nickel filtercake and coffee rock | Moderate yellowish brown | October-2017 | GBM917-5 | GBM917-5 | nr | >5000 | nr | nr | nr | nr | nr | nr | >5000 | nr | nr | nr | nr | nr | nr | nr | nr | >20000 | nr | nr | nr | nr | nr | nr | nr | nr | nr | nr | nr | nr | nr | <200 | nr | nr | nr | <100 | nr | nr | nr | GBM917-5 | 23.75 | 8.43 | 23.26 | 0.817 | 0.141 | 0.12 | 0.023 | 3.41 | 0.096 | 0.088 | 0.06 | 23.98 |  | GBM917-5 | 21543.38 | 1233.681 | 49 | +/- 358 | 25758.23 | 1183.684 | 72 | +/- 280.1 | 40.87532 | 7.013121 | 50 | +/- 2 | 149.6131 | 25.84134 | 63 | +/- 6.6 | 9250.289 | 554.5725 | 61 | +/- 143.2 | 4989.5166 | 260.8121 | 50 | +/- 74.9 | 27.97408 | 2.630961 | 75 | +/- 0.61
GBM998-10 | 23610.48 | 1409.678 | 113 | +/- 263.9 | 15413.85 | 853.5207 | 150 | +/- 138.2 | 90.4248 | 14.19652 | 127 | +/- 2.5 | 40.62961 | 13.93578 | 129 | +/- 2.4 | 24.89622 | 9.557886 | 90 | +/- 2 | 1202.222 | 159.1937 | 124 | +/- 28.4 | 3.465983 | 0.9023957 | 117 | +/- 0.2 | Nickel ore ex Pilbara | Olive gray | April-2008 | GBM998-10 | GBM998-10 | 0.1 | 29.2 | <100 | <2 | nr | 13 | <3 | 242.5 | 1360 | nr | 1065 | 0.925 | 152 | 38.25 | 6.69 | <0.2 | <5 | nr | <30 | 1.285 | 9.73 | 10.15 | 0.396 | <3 | <5 | nr | <0.5 | nr | <6 | <2 | 0.5 | <100 | <500 | 3.465 | <0.2 | <5 | nr | nr | nr | GBM998-10 | 37.2 | 16.2 | 2.14 | 0.19 | 0.08 | 3.6 | 0.016 | 23.92 | 3.19 | 0.14 | 0.59 | 14.26 | Low Stock | GBM998-10 | nr | nr | nr | nr | nr | nr | nr | nr | nr | nr | nr | nr | nr | nr | nr | nr | nr | nr | nr | nr | nr | nr | nr | nr | nr | nr | nr | nr
GBM900-8 | 38467.57 | 1898.069 | 118 | +/- 347.5 | 45.92084 | 5.452411 | 125 | +/- 1 | 53.348 | 23.75304 | 125 | +/- 4.2 | 9.568913 | 5.384 | 92 | +/- 1.1 | 7.565781 | 3.612667 | 73 | +/- 0.8 | 50.3238 | 10.86731 | 121 | +/- 2 | 4.660992 | 0.3825221 | 121 | +/- 0.1 | Oxide Cap Rock | Light gray | April-2009 | GBM900-8 | GBM900-8 | 0.2 | 6.305 | <50 | <1 | <4 | 12.85 | 18.85 | 141.5 | 56.1 | 0.84 | 892.5 | 3.955 | <20 | 4.125 | 5.065 | 0.26 | <1.5 | 38000 | 727 | 2.575 | 16.15 | <1 | 1.915 | 0.3 | <5 | 0.6 | 0.685 | <50 | 2 | <0.3 | 1.545 | 140 | <100 | 3.51 | 3.47 | 5.1 | nr | nr | nr | GBM900-8 | 4.19 | 63.36 | 12.14 | 0.94 | 0.08 | 4.55 | 0.07 | 0.04 | 2.73 | 3.4 | 2.34 | -0.66 | Low Stock | GBM900-8 | nr | nr | nr | nr | nr | nr | nr | nr | nr | nr | nr | nr | nr | nr | nr | nr | nr | nr | nr | nr | nr | nr | nr | nr | nr | nr | nr | nr
GBM917-4 | 47051.82 | 1831.066 | 56 | +/- 494.8 | 61310.2 | 2549.716 | 72 | +/- 603.4 | 90.31496 | 7.869099 | 62 | +/- 2 | 304.7503 | 22.6767 | 70 | +/- 5.4 | 20377.44 | 1042.718 | 44 | +/- 320.7 | 11576.49 | 460.0602 | 56 | +/- 124.3 | 65.6671 | 3.749102 | 69 | +/- 0.91 | Nickel filtercake concentrate | Moderate brown | October-2017 | GBM917-4 | GBM917-4 | nr | >5000 | nr | nr | nr | nr | nr | nr | >5000 | nr | nr | nr | nr | nr | nr | nr | nr | >20000 | nr | nr | nr | nr | nr | nr | nr | nr | nr | nr | nr | nr | nr | <200 | nr | nr | nr | <100 | nr | nr | nr | GBM917-4 | 34.18 | 1.03 | 0.26 | 0.097 | 0.295 | 0.271 | 0.03 | 7.42 | 0.247 | 0.02 | 0.14 | 25.87 |  | GBM917-4 | 45439.76 | 3072.795 | 45 | +/- 933.6 | 61591.47 | 3133.925 | 73 | +/- 736.3 | 89.87342 | 14.1619 | 53 | +/- 3.9 | 298.1682 | 29.99162 | 59 | +/- 7.9 | 20177.21 | 1213.32 | 53 | +/- 337.6 | 11159.91 | 1294.859 | 47 | +/- 384.3 | 64.30177 | 4.9448 | 75 | +/- 1.15

## Ore Grade Base Metal CRM List
GEOSTATS PTY LTD
Mining Industry Consultants
Reference Material Manufacture and Sales
Certified Ore Grade Base Metal Reference Materials
Low stock materials highlighted in red.
GENERALLY 4 ACID DIGEST WITH AAS OR ICP FINISH - INCLUDES SOME XRF VALUES
| Nickel Statistics (ppm) |  |  |  | Copper Statistics (ppm) |  |  |  | Zinc Statistics (ppm) |  |  |  | Lead Statistics (ppm) |  |  |  | Cobalt Statistics (ppm) |  |  |  | Silver Statistics (ppm) |  |  |  | Sulphur Statistics (%) |  |  |  |  | ISCC-NBS, SP440 |  | Certificate |  | NEUTRON ACTIVATION ANALYSES - SINGLE ANALYSIS ONLY NEUTRON ACTIVATION ANALYSES - SINGLE ANALYSIS ONLY NEUTRON ACTIVATION ANALYSES - SINGLE ANALYSIS ONLY NEUTRON ACTIVATION ANALYSES - SINGLE ANALYSIS ONLY NEUTRON ACTIVATION ANALYSES - SINGLE ANALYSIS ONLY | [39 empty] | Major Elements (Fusion / XRF) - Indicative Only
Product Code | Mean | Stdev | Count | 95% CI | Mean | Stdev | Count | 95% CI | Mean | Stdev | Count | 95% CI | Mean | Stdev | Count | 95% CI | Mean | Stdev | Count | 95% CI | Mean | Stdev | Count | 95% CI | Mean | Stdev | Count | 95% CI | DESCRIPTION OF SOURCE / MATRIX | Colour designation | Certified Date | Link | Product Code | Antimony | Arsenic | Barium | Bromine | Cadmium | Cerium | Caesium | Chromium | Cobalt | Europium | Gold ppb | Hafnium | Iridium ppb | Iron % | Lanthanum | Lutetium | Molybdenum | Nickel | Rubidium | Samarium | Scandium | Selenium | Sodium % | Tantalum | Tellurium | Terbium | Thorium | Tin | Tungsten | Uranium | Ytterbium | Zinc | Zirconium | Calcium% | Potassium % | Silver | Mercury | Neodymium | Strontium | Product Code | Fe | SiO2 | Al2O3 | TiO2 | MnO | CaO | P | S | MgO | K2O | Na2O | LOI1000 | Product Status
GBM316-12 | 8.57125 | nr | nr | nr | 238210.1 | 5526.021 | 123 | +/- 990 | 479.888 | nr | nr | nr | 236.1667 | nr | nr | nr | nr | nr | nr | nr | 86.03452 | 4.574484 | 119 | +/- 0.83 | 25.42889 | 1.052875 | 91 | +/- 0.22 | Copper gold concentrate, high sulphide ex Philippines | Olive Gray | April-2016 | GBM316-12 | GBM316-12 | 4.9 | 53 | 300 | <2 | <10 | <10 | <1 | <20 | 52.3 | <0.5 | 13800 | <5 | <50 | 22.2 | 3 | <0.05 | 85 | <5.27 | <20 | <0.2 | 1.2 | 550 | 0.627 | <2 | <20 | <1 | <0.5 | <200 | <5 | <1 | <1 | 500 | <500 | nr | nr | 88 | nr | nr | nr | GBM316-12 | 23.08 | 16.04 | 3.65 | 0.03 | 0.186 | 1.08 | 0.031 | 25.9 | 1.08 | 1.21 | 0.974 | 14.12
GBM916-11 | 9.299775 | 5.673837 | 40 | +/- 2 | 10864.35 | 324.2702 | 251 | +/- 40 | 60894.36 | 2385.947 | 211 | +/- 325 | 2842.631 | 122.6472 | 217 | +/- 16 | nr | nr | nr | nr | 68.0013 | 4.18053 | 236 | +/- 0.54 | 9.885924 | 0.3033565 | 181 | +/- 0.04 | Zn / Cu / Ag Sulphide ex Armenia | Medium gray | April-2018 | GBM916-11 | GBM916-11 | 64.9 | 242 | 231 | <2 | 508.5 | <10 | <1 | <10 | 8 | 1.73 | 3915 | <5 | <50 | 7 | 4.04 | 0.23 | <10 | <20 | 21 | 1.55 | 10.8 | 11 | 0.4335 | <2 | 53.8 | <1 | <0.5 | <200 | <5 | 1 | 1.2 | 61750 | <500 | nr | nr | 62 | nr | nr | nr | GBM916-11 | 6.993007 | 54.96 | 7.82 | 0.17 | 0.31 | 3.84 | 0.01265823 | 9.69163 | 1.13 | 1.19 | 0.17 | 8.84
GBM319-15 | 9.466 | 2.448082 | 54 | +/- 1 | 43323.58 | 1339.581 | 123 | +/- 240 | 681.3391 | 44.8587 | 109 | +/- 9 | 69.469875 | 19.72402 | 80 | +/- 4 | nr | nr | nr | nr | 51.31688 | 2.963626 | 119 | +/- 0.54 | 0.07300404 | 0.01424455 | 76 | +/- 0 | Oxide copper (fresh basalt), Pilbara Western Australia | Light brown | April-2019 | GBM319-15 | GBM319-15 | 485 | 1270 | <100 | <2 | <10 | 33 | 4 | <20 | 48 | 1.3 | 457 | <5 | <50 | 12.8 | 14 | 0.5 | <10 | <20 | 50 | 4.5 | 10.7 | <10 | 0.1 | <2 | <20 | <1 | 1.9 | <200 | 20 | <1 | 3 | 610 | <500 | nr | nr | 50 | nr | nr | nr | GBM319-15 | 12.7 | 57.67 | 8.88 | 0.81 | 0.05 | 0.21 | 0.059 | 0.08 | 1.6 | 0.9 | 0.15 | 5.3
GBM323-12 | 10.28948 | 2.001091 | 58 | +/- 1 | 7868.27 | 261.7469 | 105 | +/- 51 | 420.5908 | 22.10349 | 90 | +/- 5 | 579.6766 | 60.91246 | 97 | +/- 12 | nr | nr | nr | nr | 6.911667 | 0.5711773 | 96 | +/- 0.12 | 6.442886 | 0.1789212 | 84 | +/- 0.04 | Massive silica from Peru | Medium Gray | April-2023 | GBM323-12 | GBM323-12 | 85.3 | 2150 | <100 | <2 | 13 | 10 | <2 | 17 | 18 | <0.5 | 345 | <5 | <50 | 5.8 | 5 | <0.2 | 39 | <100 | <20 | 0.5 | 1.5 | <10 | 0.0187 | <2 | <20 | <1 | 1.6 | <200 | 16 | 2 | <0.5 | 410 | <500 | nr | nr | 6 | nr | nr | nr | GBM323-12 | 5.61 | 82.96 | 2.01 | 0.649 | 0.03 | 0.02 | 0.022 | 6.52 | 0.06 | 0.12 | 0.04044 | 4.84
GBM914-12 | 11.38881 | 4.580753 | 53 | +/- 1 | 264308.2 | 7224.565 | 237 | +/- 926 | 8101.81 | 307.7569 | 216 | +/- 41 | 1199.731 | 74.4672 | 97 | +/- 15 | nr | nr | nr | nr | 60.69356 | 4.230541 | 224 | +/- 0.56 | 29.19382 | 1.161421 | 179 | +/- 0.17 | Copper concentrate | Grayish Black | April-2018 | GBM914-12 | GBM914-12 | 4.55 | 84.65 | <50 | 2.6 | 23.4 | <10 | <0.5 | 34 | 62.5 | 0.513 | 25350 | <1 | <50 | 26.05 | 5.28 | 0.2 | 1245 | 36.4 | <10 | 0.745 | 0.6205 | 213.5 | 0.06045 | <0.5 | 45.3 | 0.6 | 0.7 | <200 | 26.15 | 3.1 | <0.5 | 8250 | <500 | nr | nr | 59 | nr | nr | nr | GBM914-12 | 26.22378 | 3.99 | 0.41 | 0.05 | 0.03 | 0.6 | 0.02182453 | 27.9135 | 0.61 | 0.12 | 0.12 | 21.18
GBM304-16 | 15.67786 | nr | nr | nr | 22721.23 | 914.7728 | 48 | +/- 268 | 718.1163 | 72.2114 | 43 | +/- 22 | 727.5 | 55.50727 | 36 | +/- 19 | nr | nr | nr | nr | nr | nr | nr | nr | nr | nr | nr | nr | Low Grade Copper / Lead / Zinc Ore (Sulphide) | Light gray | April-2004 | GBM304-16 | GBM304-16 | nr | nr | nr | nr | nr | nr | nr | nr | nr | nr | nr | nr | nr | nr | nr | nr | nr | nr | nr | nr | nr | nr | nr | nr | nr | nr | nr | nr | nr | nr | nr | nr | nr | nr | nr | nr | nr | nr | nr | GBM304-16 | nr | nr | nr | nr | nr | nr | nr | nr | nr | nr | nr | nr | Low Stock
GBM316-11 | 18.15069 | 4.964598 | 65 | +/- 1 | 22212.25 | 728.4797 | 251 | +/- 91 | 10044.49 | 431.7028 | 220 | +/- 57 | 1053.882 | 60.30754 | 99 | +/- 12 | nr | nr | nr | nr | 21.57025 | 1.391307 | 231 | +/- 0.18 | 17.99506 | 0.4954586 | 174 | +/- 0.07 | Chalcopyrite with minor sphalerite and galena ex WA | Dark Gray | April-2018 | GBM316-11 | GBM316-11 | 15.4 | 247 | <50 | <2 | 34 | 24.95 | 3 | 27 | 438 | 1.3 | 355 | <5 | <50 | 23.05 | 12.5 | 0.3695 | <10 | 24 | <20 | 2.9 | 6.85 | 38.5 | 0.122 | <2 | <20 | <1 | 1.7 | <200 | <5 | 1 | 1.65 | 10500 | <500 | nr | nr | 21 | nr | nr | nr | GBM316-11 | 23.52 | 39.35 | 5.25 | 0.036 | 0.185 | 1.1 | 0.12 | 18.2 | 2.63 | 0.225 | 0.222 | 13.7
GBM921-11 | 18.52986 | 2.152542 | 72 | +/- 1 | 21510.41 | 694.9353 | 126 | +/- 123 | 2518.958 | 111.3465 | 111 | +/- 21 | 1469.22 | 88.87292 | 113 | +/- 17 | nr | nr | nr | nr | 15.60832 | 0.7574511 | 112 | +/- 0.14 | 1.215847 | 0.07219535 | 112 | +/- 0.01 | Oxide Cu/Au Ore ex Murchison | Moderate orange pink | October-2021 | GBM921-11 | GBM921-11 | 3.4 | 178 | 64.6 | <2 | <10 | <5 | 32 | 33 | 3 | <0.5 | 968 | <5 | <50 | 2.3 | <2 | <0.2 | 189 | 20 | 1150 | 0.4 | 2.2 | <10 | 1.27 | <2 | <20 | <1 | 0.5 | <200 | <2 | <1 | <0.5 | 2520 | <500 | nr | nr | 15.5 | nr | nr | nr | GBM921-11 | 2.33 | 70.84 | 9.97 | 0.12 | 0.02 | 0.55 | 0.054 | 1.25 | 0.34 | 5.5 | 1.83 | 4.13
GBM317-12 | 20.64603 | 6.143722 | 63 | +/- 2 | 24309.43 | 792.655 | 124 | +/- 141 | 5048.659 | 216.9285 | 103 | +/- 43 | 544.302 | 52.12693 | 101 | +/- 10 | nr | nr | nr | nr | 16.31922 | 1.346237 | 101 | +/- 0.27 | 18.72023 | 0.4556796 | 86 | +/- 0.1 | Cu / Zn Sulphide Tailings and Feed Composite ex Western Australia | Dark gray | April-2017 | GBM317-12 | GBM317-12 | 11.1 | 226 | <50 | <2 | 16 | 13 | <2 | <20 | 494 | 1.6 | 439 | <5 | <50 | 29.3 | 12 | 0.4 | <10 | <20 | <20 | 3 | 7.5 | 31 | 0.1 | <2 | <20 | <1 | 1.9 | <200 | 5 | <1 | 0.5 | 5450 | <500 | nr | nr | 16 | nr | nr | nr | GBM317-12 | 28.04 | 31.15 | 5.24 | 0.182 | 0.099 | 1.28 | 0.053 | 18.8 | 3.27 | 0.136 | 0.12 | 13.81
GBM919-11 | 22.51828125 | 2.452311 | 64 | +/- 1 | 11413.95 | 336.2799 | 109 | +/- 64 | 110.6758 | 8.598077 | 81 | +/- 2 | 11.32051 | 4.143889 | 39 | +/- 1 | nr | nr | nr | nr | 7.291856 | 0.6945492 | 97 | +/- 0.14 | 1.679862 | 0.06943697 | 87 | +/- 0.01 | Porphyry copper, SW, Westen Australia | Medium dark gray | October-2019 | GBM919-11 | GBM919-11 | <0.2 | 1.3 | 596 | 3 | <10 | 46 | 2 | 30 | 59 | 0.6 | 86 | <5 | <50 | 4.8 | 31 | <0.2 | 146 | 23 | 60 | 2.6 | 4.5 | <10 | 2.45 | <2 | <20 | <1 | 9.7 | <200 | 8 | 5 | 0.9 | <200 | <500 | nr | nr | 7 | nr | nr | nr | GBM919-11 | 4.95 | 67.81 | 12.7 | 0.31 | 0.11 | 1.5 | 0.033 | 1.71 | 0.95 | 2.01 | 3.68 | 2.2
GBM916-13 | 22.89158 | nr | nr | nr | 20136.11 | 726.9038 | 135 | +/- 124 | 3795.428 | 191.3316 | 113 | +/- 36 | 389.965 | nr | nr | nr | nr | nr | nr | nr | 12.47185 | 1.239782 | 118 | +/- 0.23 | 17.60175 | 0.6249571 | 94 | +/- 0.13 | Cu / Zn Sulphide Tailings and Feed Composite ex Western Australia | Medium dark gray | October-2016 | GBM916-13 | GBM916-13 | 9.86 | 207 | <50 | <2 | 11.5 | 22.4 | <1 | <20 | 467 | 1.27 | 371 | <5 | <50 | 29.1 | 11.3 | 0.33 | 11 | <20 | <20 | 2.8 | 7.4 | 26 | 0.0789 | <2 | <20 | <1 | 2 | <200 | 5 | <1 | 1.21 | 4000 | <500 | nr | nr | 12 | nr | nr | nr | GBM916-13 | 28.00699 | 31.2 | 5.53 | 0.18 | 0.11 | 1.25 | 0.048 | 17.4 | 3.43 | 0.16 | 0.12 | 12.81
GBM916-14 | 23.18167 | nr | nr | nr | 36745.99 | 1281.993 | 130 | +/- 223 | 7103.332 | 324.1296 | 112 | +/- 61 | 514.7323 | nr | nr | nr | nr | nr | nr | nr | 26.79294 | 1.499672 | 113 | +/- 0.28 | 23.65611 | 1.062558 | 97 | +/- 0.22 | Cu / Zn Sulphide Tailings and Concentrate Composite ex Western Australia | Dark gray | October-2016 | GBM916-14 | GBM916-14 | 11.9 | 238 | <50 | <2 | 21.5 | 15 | <1 | <20 | 471 | 0.915 | 783 | <5 | <50 | 28 | 12.4 | 0.23 | <10 | <20 | <20 | 3 | 5.4 | 45 | 0.0476 | <2 | <20 | <1 | 1.4 | <200 | 5 | <1 | <0.524 | 7200 | <500 | nr | nr | 26 | nr | nr | nr | GBM916-14 | 28.58741 | 26.12 | 3.68 | 0.12 | 0.11 | 2.05 | 0.038 | 23.6 | 3.29 | 0.08 | 0.11 | 15.56
GBM916-12 | 23.34421 | nr | nr | nr | 26105.07 | 834.0994 | 130 | +/- 145 | 5017.658 | 247.0083 | 113 | +/- 46 | 566.1512 | nr | nr | nr | nr | nr | nr | nr | 16.98191 | 1.515877 | 122 | +/- 0.27 | 19.10278 | 0.756874 | 94 | +/- 0.16 | Cu / Zn Sulphide Tailings and Feed Composite ex Western Australia | Medium dark gray | October-2016 | GBM916-12 | GBM916-12 | 11.5 | 232 | <50 | <2 | 13.3 | 25.6 | <1 | <20 | 516 | 1.26 | 473 | <5 | <50 | 29.1 | 12.5 | 0.31 | 11 | <20 | <20 | 3 | 7.4 | 34 | 0.091 | <2 | <20 | <1 | 1.8 | <200 | 6 | <1 | <0.833 | 5200 | <500 | nr | nr | 17 | nr | nr | nr | GBM916-12 | 28.20979 | 30.06 | 5.29 | 0.18 | 0.1 | 1.22 | 0.053 | 19.1 | 3.41 | 0.12 | 0.11 | 13.52
GBM921-14 | 24.78161 | 4.679348 | 82 | +/- 1 | 5305.1 | 315.116 | 126 | +/- 56 | 29757.97 | 1999.853 | 108 | +/- 383 | 2820.592 | 143.5632 | 103 | +/- 28 | nr | nr | nr | nr | 41.32438 | 2.593422 | 118 | +/- 0.47 | 4.130578 | 0.2346209 | 108 | +/- 0.04 | Zn / Cu / Pb / Ag Sulphide Composite | Light gray | October-2021 | GBM921-14 | GBM921-14 | 35.7 | 245 | 1720 | <2 | 84.3 | 153 | <2 | 41 | 45 | 2.1 | 243 | 6 | <50 | 7.4 | 81 | 0.4 | <10 | 30 | 80 | 9.4 | 12.8 | <10 | 1.82 | <2 | <20 | 2 | 21.7 | <200 | <2 | 2 | 2.8 | 31000 | <500 | nr | nr | 42 | nr | nr | nr | GBM921-14 | 7.104895 | 54.67 | 12.74 | 0.78 | 0.1 | 3.86 | 0.105 | 3.9 | 2.46 | 3.31 | 2.41 | 3.16
GBM322-11 | 29.34043 | 4.217275 | 70 | +/- 1 | 14751.91 | 499.5137 | 112 | +/- 94 | 13940.79 | 828.4601 | 98 | +/- 167 | 14.89228 | 7.28977 | 57 | +/- 2 | nr | nr | nr | nr | 0.9634214 | 0.8795406 | 42 | +/- 0.28 | 0.6964044 | 0.03162282 | 91 | +/- 0.01 | Spiked dacite composite | Very light gray | April-2022 | GBM322-11 | GBM322-11 | 3.1 | 45.3 | 183 | <2 | <10 | 41 | 7 | 44 | 2050 | 0.6 | 12 | <5 | <50 | 3.6 | 20 | 0.3 | <10 | 38 | 82 | 3.5 | 9.8 | <10 | 0.88 | <2 | <20 | <1 | 5.6 | <200 | 2 | 1 | 1.9 | 13600 | <500 | nr | nr | <5 | nr | nr | nr | GBM322-11 | 3.78 | 58.95 | 13.58 | 0.54 | 0.07 | 3.43 | 0.049 | 0.71 | 2.34 | 2.28 | 1.16 | 6.65
GBM314-15 | 37.49947 | nr | nr | nr | 212876.3 | 5758.125 | 115 | +/- 1068 | 200.1032 | nr | nr | nr | 144.5489 | nr | nr | nr | nr | nr | nr | nr | 176.2002 | 7.637542 | 112 | +/- 1.44 | 6.541014 | 0.262689 | 103 | +/- 0.05 | Copper Concentrate | Greenish Gray | April-2014 | GBM314-15 | GBM314-15 | 246 | 901 | 580 | <0.895 | <5 | 55 | 3.3 | <90 | 19 | 3 | 2540 | <2 | <50 | 4.5 | 42 | 0.6 | 22 | 38 | 60 | 5.2 | 3.2 | <14.4 | 1.2 | <0.5 | nr | <0.5 | 15 | nr | 3 | 4.9 | <2 | 170 | nr | nr | nr | 192 | nr | nr | nr | GBM314-15 | 4.72 | 40.35 | 8.04 | 0.44 | 0.07 | 0.85 | 0.077 | 6.85 | 0.42 | 2.03 | 1.65 | 11.4
GBM905-11 | 38.4375 | nr | nr | nr | 31758.17 | 1017.095 | 47 | +/- 302 | 83.7 | nr | nr | nr | 42.375 | nr | nr | nr | nr | nr | nr | nr | nr | nr | nr | nr | nr | nr | nr | nr | Copper sulphide ore | Medium light gray | October-2005 | GBM905-11 | GBM905-11 | 0.4 | 3.4 | <50 | <0.5 | <5 | 8 | 0.5 | 53 | 43 | <1 | 214 | <1 | <50 | 5.2 | 4 | <0.2 | 247 | 30 | 18 | 0.6 | 0.9 | 17 | 0.14 | <0.5 | <10 | <0.5 | 5.4 | <100 | 1 | 1 | <2 | <100 | <200 | nr | nr | 7 | nr | nr | nr | GBM905-11 | nr | nr | nr | nr | nr | nr | nr | nr | nr | nr | nr | nr | Low Stock
GBM922-14 | 40.57476 | 9.484225 | 97 | +/- 2 | 28331.23 | 1004.712 | 227 | +/- 132 | 949.0303 | 70.67616 | 213 | +/- 10 | 164.7004 | 20.73647 | 114 | +/- 4 | nr | nr | nr | nr | 8.862682 | 0.89859 | 214 | +/- 0.12 | 3.507168 | 0.1701224 | 176 | +/- 0.03 | Cu Pb Zn Ore | Medium Gray | October-2022 | GBM922-14 | GBM922-14 | 7.4 | 58 | 269 | <2 | <10 | 34 | 2 | 90 | 82 | 1.1 | 2300 | 6 | <50 | 9.1 | 19 | 0.4 | 127 | <100 | 57 | 4.6 | 20.7 | 12 | 2.13 | <2 | <20 | <1 | 8.7 | <200 | <2 | 6 | 2.7 | 950 | <500 | nr | nr | 8 | nr | nr | nr | GBM922-14 | 8.76 | 53.47 | 12.85 | 1.271 | 0.12 | 6.04 | 0.066 | 3.56 | 3.27 | 1.58 | 2.927 | 1.81
GBM907-14 | 41.93238 | 5.759629 | 78 | +/- 1 | 8126.181 | 377.8154 | 185 | +/- 55 | 31905.23 | 1339.756 | 166 | +/- 206 | 1946.509 | 99.28391 | 165 | +/- 15 | nr | nr | nr | nr | 8.488827 | 0.6900737 | 110 | +/- 0.13 | 2.847371 | 0.1180325 | 101 | +/- 0.02 | Low grade Copper / Zinc sulphide Ore | Light gray | October-2018 | GBM907-14 | GBM907-14 | 34.85 | 198 | 1765 | <1 | 166.5 | 164 | 0.9 | 37 | 59.5 | 1.85 | 2795 | 8 | <50 | 5.25 | 88 | 0.65 | 24.5 | 51 | 89 | 11.35 | 11.8 | <5 | 2.13 | 1.4 | <10 | 1.15 | 29.5 | <100 | 5 | 4.65 | 3.6 | 32850 | 420 | nr | nr | 7.5 | nr | nr | nr | GBM907-14 | 5.12 | 56.62 | 13.24 | 0.84 | 0.08 | 3.52 | 0.107 | 2.9 | 1.91 | 3.37 | 3.22 | 3.27
GBM305-12 | 42.18235 | nr | nr | nr | 118.7977 | 42.43015 | 43 | +/- 13 | 170580.9 | 6436.179 | 42 | +/- 2030 | 4213.919 | 190.2754 | 42 | +/- 60 | nr | nr | nr | nr | nr | nr | nr | nr | nr | nr | nr | nr | Zinc / Lead ore ex N. West Queensland | Medium dark gray | April-2005 | GBM305-12 | GBM305-12 | 12.3 | 44 | 220 | 3.7 | 236 | 54.2 | 9.49 | 30.1 | 9.9 | 3.04 | 14 | 2.03 | <11 | 5.62 | 29.2 | 0.548 | 15.5 | 50 | 112 | 4.96 | 6.35 | <2.6 | 0.0393 | 0.584 | <8.7 | 0.83 | 8.15 | <160 | <3.1 | 6.51 | 2.81 | 169000 | <410 | nr | 1.4 | 3 | 2.63 | 19 | nr | GBM305-12 | nr | nr | nr | nr | nr | nr | nr | nr | nr | nr | nr | nr | Low Stock
GBM919-12 | 48.18276 | 8.606313 | 87 | +/- 2 | 7274.239 | 290.6739 | 164 | +/- 45 | 16668.29 | 816.698 | 146 | +/- 134 | 206.1036 | 20.65005 | 121 | +/- 4 | nr | nr | nr | nr | 5.305125 | 0.5440658 | 80 | +/- 0.12 | 23.17709 | 0.7985501 | 113 | +/- 0.15 | Zinc Sulphide Ore | Olive gray | October-2019 | GBM919-12 | GBM919-12 | 2.3 | 173.5 | <50 | <0.5 | 70 | 20.5 | 1.6 | <20 | 287.5 | 0.4 | 189.5 | 1 | <50 | 31.4 | 6.5 | 0.2 | <1 | 53.5 | <11 | 2.3 | 10.75 | 210.5 | 0.1415 | <0.5 | <13 | <0.5 | 1 | <100 | <2 | 1.75 | 1.2 | 17250 | <200 | nr | nr | 6.35 | nr | nr | nr | GBM919-12 | 28.1 | 18.93 | 4.69 | 0.26 | 0.1 | 0.83 | 0.021 | 21.84 | 3.76 | 0.22 | 0.23 | 27.8
GBM922-13 | 51.97238 | 11.45197 | 87 | +/- 2 | 10049.73 | 375.0679 | 203 | +/- 52 | 931.4679 | 59.72213 | 114 | +/- 11 | 176.2423 | 17.82229 | 109 | +/- 3 | nr | nr | nr | nr | 3.50985 | 0.4512473 | 100 | +/- 0.09 | 1.51927 | 0.07923709 | 157 | +/- 0.01 | Copper Ore sulphide | Medium Light Gray | October-2022 | GBM922-13 | GBM922-13 | 2.3 | 124 | 413 | <2 | <10 | 43 | 3 | 99 | 150 | 1.2 | 5790 | <5 | <50 | 7.1 | 23 | 0.4 | <10 | <100 | 88 | 5 | 19.7 | 6 | 2.21 | <2 | <20 | <1 | 12.9 | <200 | 4 | 7 | 2.9 | 940 | <500 | nr | nr | <5 | nr | nr | nr | GBM922-13 | 6.21 | 59.4 | 13.45 | 1.184 | 0.11 | 5.85 | 0.062 | 1.58 | 3.06 | 1.87 | 3.038 | 1.13
GBM913-14 | 53.285 | nr | nr | nr | 227577.1 | 8090.032 | 120 | +/- 1468 | 107.4532 | nr | nr | nr | 29.38333 | nr | nr | nr | nr | nr | nr | nr | 200.3446 | 6.596442 | 105 | +/- 1.28 | 6.221373 | 0.2558064 | 93 | +/- 0.05 | High grade copper ore sulphide | Light Olive Gray | October-2013 | GBM913-14 | GBM913-14 | 1.55 | 9.16 | 574 | 0.188 | <4 | 65.5 | 2.26 | 88.4 | 16.7 | nr | 32.8 | 3.86 | <20 | 4.27 | 40.1 | 0.293 | 37.6 | 50.6 | 75.6 | 5.25 | 4.71 | <1.67 | 1.62 | 1.12 | nr | 0.399 | 12.4 | nr | 2.26 | 4.33 | nr | 124 | nr | nr | nr | 205 | nr | nr | nr | GBM913-14 | 3.92 | 41.67 | 8.34 | 0.444 | 0.07 | 0.79 | 0.058 | 6.43 | 0.49 | 2.1 | 2.04896 | 7.23
GBM313-11 | 53.83125 | nr | nr | nr | 1167.938 | 59.00643 | 113 | +/- 11 | 75.36193 | nr | nr | nr | 11.94364 | nr | nr | nr | nr | nr | nr | nr | 1.650104 | 0.5548953 | 77 | +/- 0.13 | 0.2333721 | 0.01598523 | 84 | +/- 0.003 | Copper / Gold ore material | Light Gray | April-2013 | GBM313-11 | GBM313-11 | 1.23 | 9.09 | 160 | 1.09 | <4.18 | 28 | 4.84 | 98.6 | 13.2 | 0.729 | 19700 | 4.19 | <7.08 | 3.78 | 18.6 | 0.164 | 20 | 56.5 | 115 | 3.49 | 10.1 | <2.38 | 2.1 | 0.545 | <3.96 | 0.444 | 7.15 | <61.4 | 11.3 | 2.26 | <1.03 | 85.6 | 233 | nr | nr | 3.7 | nr | nr | nr | GBM313-11 | 3.76 | 63.08 | 15.64 | 0.69 | 0.07 | 5.81 | 0.07 | 0.24 | 3.59 | 1.47 | 2.87 | 1.31
GBM323-11 | 54.67709 | 8.914219 | 79 | +/- 2 | 22044.95 | 628.4262 | 101 | +/- 125 | 909.05125 | 39.37624 | 88 | +/- 8 | 799.4555 | 43.90438 | 94 | +/- 9 | nr | nr | nr | nr | 42.20667 | 1.409617 | 96 | +/- 0.29 | 2.654075 | 0.1200367 | 91 | +/- 0.03 | Copper Sulphide ore composite | Medium dark gray | April-2023 | GBM323-11 | GBM323-11 | 14.2 | 86 | 357 | <2 | <10 | 39 | <2 | 116 | 104 | 1 | 3170 | 5 | <50 | 7.7 | 20 | 0.4 | 70 | <100 | 90 | 4.5 | 20.3 | <10 | 2.18 | 2 | <20 | <1 | 10.7 | <200 | 4 | 5 | 2.4 | 920 | <500 | nr | nr | 44 | nr | nr | nr | GBM323-11 | 7.29 | 53.21 | 13.17 | 1.95 | 0.11 | 5.46 | 0.057 | 2.63 | 3.16 | 1.78 | 2.97 | 3.76
GBM319-16 | 54.9141 | 7.49817 | 81 | +/- 2 | 69992.58 | 2278.646 | 124 | +/- 407 | 22.69278 | 7.463699 | 63 | +/- 2 | 11.71083 | 7.479759 | 36 | +/- 3 | nr | nr | nr | nr | 8.849604 | 0.6943802 | 101 | +/- 0.14 | 0.03755063 | 0.01405407 | 71 | +/- 0 | Oxide copper (bleached basalt), Pilbara Western Australia | Yellowish gray | April-2019 | GBM319-16 | GBM319-16 | 3.5 | 117 | <100 | 4 | <10 | 36 | 4 | 229 | 56 | 2.1 | 110 | <5 | <50 | 1.7 | 15 | 0.5 | <10 | 60 | 31 | 6.5 | 46.3 | 21 | 0.2 | <2 | <20 | 1 | 1.5 | <200 | 7 | 5 | 3.7 | <200 | <500 | nr | nr | 9 | nr | nr | nr | GBM319-16 | 1.68 | 56.04 | 18.47 | 1.56 | <0.01 | 0.56 | 0.028 | 0.04 | 0.8 | 0.55 | 0.33 | 10.04
GBM919-13 | 55.6958 | 6.832712 | 81 | +/- 2 | 16691.72 | 594.7662 | 165 | +/- 92 | 65874.43 | 3011.66 | 151 | +/- 486 | 3985.855 | 181.9747 | 144 | +/- 30 | nr | nr | nr | nr | 17.33842 | 1.116819 | 101 | +/- 0.22 | 5.775719 | 0.1987844 | 100 | +/- 0.04 | Low grade Copper / Zinc sulphide Ore | Light gray | October-2019 | GBM919-13 | GBM919-13 | 69.8 | 404.5 | 1850 | <1.2 | 337 | 164 | 1.3 | 56.5 | 96.5 | 1.75 | 5510 | 7 | <50 | 4.35 | 91 | 0.55 | 53.5 | 60 | 106.5 | 10.95 | 5.85 | <5 | 1.71 | 1.1 | <10 | 1.15 | 29.3 | <100 | 8 | 3.95 | 2.95 | 66000 | <200 | nr | nr | 15.5 | nr | nr | nr | GBM919-13 | 4.62 | 53.35 | 11.67 | 0.47 | 0.05 | 2.08 | 0.092 | 5.78 | 1.14 | 3.62 | 2.76 | 7.35
GBM310-13 | 61.97667 | 10.70977 | 30 | +/- 4 | 353.3631 | 36.82829 | 41 | +/- 52 | 108701.1555 | 4557.504 | 180 | +/- 672 | 21439.3 | 944.3494 | 185 | +/- 137 | nr | nr | nr | nr | 30.73836 | 1.709258 | 189 | +/- 0.25 | 5.964997 | 0.2198772 | 154 | +/- 0.04 | Zinc Ore ex Pilbara | Pinkish gray | April-2016 | GBM310-13 | GBM310-13 | 334 | 70.25 | <50 | 2.8 | 420 | 15.5 | 2 | 86.5 | 67.7 | 0.63 | 155 | 1.6 | <13 | 3.555 | 7.025 | 0.226 | <5 | 73.4 | 48.5 | 1.47 | 11.45 | 2.7 | 0.1037 | 1.74 | <8.7 | <0.79 | 1.45 | <200 | 7 | <0.5 | 0.8 | 106500 | <500 | nr | nr | 30.65 | nr | nr | nr | GBM310-13 | 3.81 | 62.81 | 5.41 | 0.032 | 0.4 | 0.99 | 0.064 | 6.02 | 2.17 | 1.02 | 0.188 | 6.73
GBM905-12 | 62.4 | nr | nr | nr | 21852.76 | 742.5477 | 46 | +/- 223 | 99.56522 | nr | nr | nr | 33.07692 | nr | nr | nr | nr | nr | nr | nr | nr | nr | nr | nr | nr | nr | nr | nr | Copper sulphide ore | Medium light gray | October-2005 | GBM905-12 | GBM905-12 | 0.4 | 2.2 | 110 | <0.5 | <5 | 15 | 0.6 | 96 | 55 | 1 | 200 | 2 | <50 | 7.6 | 8 | 0.2 | 175 | 60 | 19 | 2.7 | 15 | 12 | 1 | <0.5 | <10 | 0.6 | 5 | <100 | 1 | 1 | <2 | <100 | <200 | nr | nr | 6 | nr | nr | nr | GBM905-12 | nr | nr | nr | nr | nr | nr | nr | nr | nr | nr | nr | nr | Low Stock
GBM321-16 | 65.47767 | 9.922573 | 73 | +/- 2 | 69388.92 | 2530.688 | 149 | +/- 411 | 1006.848 | 47.31918 | 84 | +/- 10 | 676.5087 | 60.81741 | 104 | +/- 12 | nr | nr | nr | nr | 21.96012 | 1.55093 | 109 | +/- 0.3 | 7.469122 | 0.2741594 | 109 | +/- 0.05 | Copper Sulphide Ore High Grade | Medium gray | April-2021 | GBM321-16 | GBM321-16 | 28.3 | 311 | 408 | <2 | <10 | 38 | <2 | 95 | 284 | 0.8 | 6940 | <5 | <50 | 11.1 | 25 | 0.3 | 283 | 75 | 64 | 4.2 | 17.1 | 24 | 1.8 | <2 | <20 | 1 | 9.79 | <200 | 7 | 7 | 2 | 1070 | <500 | nr | nr | 24 | nr | nr | nr | GBM321-16 | 10.8 | 45.64 | 10.89 | 0.99 | 0.1 | 4.71 | 0.049 | 7.52 | 2.91 | 1.53 | 2.55 | 5.74
GBM922-15 | 65.73041 | 13.6257 | 101 | +/- 3 | 34460.19 | 1306.156 | 242 | +/- 166 | 15325.7 | 604.5717 | 217 | +/- 81 | 4722.561 | 201.3306 | 215 | +/- 27 | nr | nr | nr | nr | 51.22094 | 3.381615 | 228 | +/- 0.44 | 4.912606 | 0.1897686 | 192 | +/- 0.03 | Composite Base Metal Silver | Grayish Black | October-2022 | GBM922-15 | GBM922-15 | 56.2 | 288 | <100 | <2 | 23 | 34 | <2 | 162 | 150 | 1.4 | 21000 | <5 | <50 | 11.4 | 17 | 0.4 | 145 | <100 | 28 | 5.2 | 28.2 | 21 | 1.78 | <2 | <20 | <1 | 2.8 | <200 | 60 | 2 | 2.8 | 15500 | <500 | nr | nr | 55 | nr | nr | nr | GBM922-15 | 11.02797 | 44.48 | 12.19 | 1.69 | 0.18 | 7.97 | 0.08555216 | 4.805767 | 4.69 | 0.402 | 2.46 | 2.72
GBM319-13 | 75.21607 | 14.57257 | 83 | +/- 3 | 15963.8 | 567.5549 | 124 | +/- 101 | 453.7921 | 38.71841 | 107 | +/- 7 | 65.75171 | 11.26274 | 72 | +/- 3 | nr | nr | nr | nr | 7.382009 | 0.7198984 | 107 | +/- 0.14 | 2.183211 | 0.08915988 | 89 | +/- 0.02 | Copper ore | Olive Black | April-2019 | GBM319-13 | GBM319-13 | 4.9 | 54.6 | 120 | <2 | <10 | 28 | <2 | 177 | 80 | 1.8 | 7790 | <5 | <50 | 9.6 | 12 | 0.4 | 203 | 100 | 25 | 4.9 | 29.7 | <10 | 2.07 | <2 | <20 | 1 | 2 | <200 | <5 | <1 | 3 | 440 | <500 | nr | nr | 8 | nr | nr | nr | GBM319-13 | 9.73 | 49.15 | 13.89 | 1.73 | 0.15 | 8.9 | 0.083 | 2.18 | 4.96 | 0.39 | 2.8 | 1.3
GBM322-12 | 76.57886 | 7.004282 | 79 | +/- 2 | 24117.54 | 942.0574 | 115 | +/- 175 | 413.2579 | 25.30504 | 92 | +/- 5 | 23.67827 | 4.193622 | 52 | +/- 1 | nr | nr | nr | nr | 19.8266 | 1.55134 | 108 | +/- 0.3 | 0.03148235 | 0.005621413 | 68 | +/- 0.001 | Oxide copper - malachite, chrysocolla, cuprite and azurite ex WA | Grayish orange | April-2022 | GBM322-12 | GBM322-12 | 308 | 567 | 150 | <2 | <10 | 26 | 3 | 74 | 40 | 1.2 | 283 | <5 | <50 | 4 | 14 | 0.3 | <10 | 74 | 57 | 2.8 | 11.5 | <10 | 0.37 | <2 | <20 | <1 | 4.1 | <200 | <2 | 3 | 1.4 | 400 | <500 | nr | nr | 20 | nr | nr | nr | GBM322-12 | 4.013986 | 71.24 | 11.6 | 0.47 | 0.03 | 0.27 | 0.03622872 | 0.02563076 | 1.15 | 1.47 | 0.44 | 4.17
GBM913-13 | 84.2125 | nr | nr | nr | 121058.9 | 3677.206 | 117 | +/- 676 | 386.0267 | nr | nr | nr | 125.0278 | nr | nr | nr | nr | nr | nr | nr | 74.1156 | 3.886234 | 111 | +/- 0.73 | 2.433937 | 0.1044773 | 90 | +/- 0.02 | High grade copper ore sulphide | Light Olive Gray | October-2013 | GBM913-13 | GBM913-13 | 1.07 | 7.17 | 325 | 0.214 | <2.75 | 65.3 | 1.19 | 119 | 24.2 | nr | 17.2 | 3.98 | <20 | 7.2 | 33.9 | 0.423 | 14.5 | 87.5 | 41.2 | 6.22 | 18.8 | <2.37 | 1.87 | 0.802 | nr | 0.832 | 8 | nr | 1.85 | 3.41 | nr | 435 | nr | nr | nr | 75 | nr | nr | nr | GBM913-13 | 6.04 | 45.3 | 11.09 | 1.217 | 0.13 | 5.05 | 0.086 | 2.48 | 2.8 | 1.12 | 2.52076 | 4.44
GBM321-12 | 113.3863 | 10.48778 | 78 | +/- 2 | 11882.96 | 385.5442 | 103 | +/- 76 | 10127.71 | 374.7949 | 94 | +/- 77 | 4966.881 | 195.4978 | 90 | +/- 41 | nr | nr | nr | nr | 25.97178 | 2.452595 | 105 | +/- 0.48 | 2.055931 | 0.07548491 | 87 | +/- 0.02 | Gold ore minor Cu Pb Zn | Medium gray | April-2021 | GBM321-12 | GBM321-12 | 413 | 680 | 289 | <2 | 20 | 42 | <2 | 37 | 77 | 1.6 | 11300 | <5 | <50 | 9 | 22 | 0.5 | 48 | 120 | 69 | 5.6 | 22.5 | 12 | 1.99 | <2 | <20 | 1 | 9.74 | <200 | 9 | 4 | 3.2 | 10500 | <500 | nr | nr | 27 | nr | nr | nr | GBM321-12 | 8.811189 | 53.59 | 12 | 1.69 | 0.16 | 5.77 | 0.08075076 | 1.994393 | 2.99 | 1.59 | nr | 0.65 | Low Stock
GBM314-12 | 127.188 | nr | nr | nr | 29880.16 | 1137.464 | 127 | +/- 201 | 5515.989 | 235.3214 | 118 | +/- 43 | 76.73385 | nr | nr | nr | nr | nr | nr | nr | 3.051204 | 0.7395483 | 103 | +/- 0.15 | 7.793981 | 0.2733615 | 103 | +/- 0.05 | Oxide material (basic) | Medium Gray | April-2014 | GBM314-12 | GBM314-12 | 1.1 | 47 | 70 | <0.5 | 24.8 | 21 | 1.2 | <20 | 108 | 2 | 89.6 | 3 | <50 | 12.7 | 13 | 0.4 | 18 | 137 | 40 | 4.7 | 20.3 | 189 | 1.18 | 0.6 | nr | 0.8 | 3.9 | nr | <1 | 2.5 | <2 | 5560 | nr | nr | nr | 3 | nr | nr | nr | GBM314-12 | 14.38 | 41.91 | 9.71 | 1.67 | 0.15 | 5.86 | 0.088 | 7.89 | 3.68 | 0.852 | 1.97 | 8.34 | Low Stock
GBM919-16 | 134.0244 | 12.39171 | 85 | +/- 3 | 163.9425 | 18.27745 | 143 | +/- 3 | 3397.407 | 131.3964 | 98 | +/- 26 | 17661.93 | 1021.462 | 124 | +/- 182 | nr | nr | nr | nr | 154.0505 | 7.365161 | 143 | +/- 1.22 | 0.2870052 | 0.0186874 | 116 | +/- 0 | High Grade silver Ore | Light gray | October-2019 | GBM919-16 | GBM919-16 | 0.2 | 1.95 | 2305 | <1.2 | <5 | 215 | 1.4 | 39.5 | 11 | 2.2 | 43.5 | 9.5 | <50 | 3.35 | 115.5 | 0.65 | 146.5 | 137 | 107.5 | 13.35 | 8.25 | <5 | 2.69 | 1.6 | <10 | 1.25 | 39.15 | <100 | 9.5 | 5.1 | 4.75 | 3335 | 380 | nr | nr | 153 | nr | nr | nr | GBM919-16 | 3.54 | 62.37 | 14.97 | 0.65 | 0.07 | 2.94 | 0.126 | 0.3 | 1.69 | 4.23 | 3.56 | 1.51
GBM313-16 | 150.1747 | 16.30809 | 90 | +/- 3 | 242667.1 | 7292.773 | 227 | +/- 956 | 53.79177 | 19.20837 | 79 | +/- 4 | 20.75554 | 6.91999 | 65 | +/- 2 | nr | nr | nr | nr | 110.0262 | 4.578626 | 208 | +/- 0.63 | 3.642325 | 0.1890992 | 191 | +/- 0.03 | High Grade Copper Ore | Greenish Gray | October-2018 | GBM313-16 | GBM313-16 | 1.415 | 3.565 | 492 | <0.874 | <5.7 | 117 | 1.965 | 67.05 | 15.3 | 1.635 | 18.95 | 5.145 | <9.95 | 3.63 | 65.85 | 0.352 | 18.7 | 171 | 68.5 | 8.355 | 4.22 | <2.73 | 1.22 | 1.16 | <3.13 | 0.8945 | 16.65 | <46.9 | <5 | 7.985 | 2.035 | <53 | <275 | nr | nr | 112 | nr | nr | nr | GBM313-16 | 3.47 | 36.25 | 6.99 | 0.426 | 0.11 | 1.07 | 0.122 | 3.65 | <0.01 | 1.75 | 1.989 | 13.24
GBM322-13 | 210.0713 | 20.12462 | 79 | +/- 5 | 13016.25 | 440.6779 | 112 | +/- 83 | 612.7112 | 40.80899 | 95 | +/- 8 | 98.27551 | 11.65793 | 78 | +/- 3 | nr | nr | nr | nr | 4.1483 | 0.5502974 | 86 | +/- 0.12 | 6.324716 | 0.1565786 | 88 | +/- 0.03 | Copper rougher feed | Medium Gray | April-2022 | GBM322-13 | GBM322-13 | 1.3 | 49.8 | 442 | <2 | <10 | 61 | 2 | 38 | 44 | 0.9 | 1470 | <5 | <50 | 24 | 38 | 0.2 | 128 | 240 | 88 | 4.2 | 3.6 | 17 | 1.65 | <2 | <20 | <1 | 5.2 | <200 | 28 | 6 | 1.1 | 630 | <500 | nr | nr | <5 | nr | nr | nr | GBM322-13 | 22.83 | 36.39 | 8.77 | 0.25 | 0.18 | 4.45 | 0.073 | 6.21 | 1.71 | 3.04 | 2.25 | 6.68
GBM322-15 | 223.1243 | 15.72576 | 87 | +/- 3 | 1697.87 | 55.42705 | 107 | +/- 11 | 8816.706 | 314.0592 | 96 | +/- 64 | 1343.347 | 69.93148 | 93 | +/- 14 | nr | nr | nr | nr | 29.00082 | 1.607223 | 103 | +/- 0.32 | 2.214 | 0.07351221 | 90 | +/- 0.02 | Zn / Cu / Ag Oxide ex Armenia | Yellowish gray | April-2022 | GBM322-15 | GBM322-15 | 10.5 | 78.1 | 111 | <2 | 73 | <5 | <2 | <10 | 11 | <0.5 | 1460 | <5 | <50 | 4.8 | 2 | 0.2 | <10 | 230 | 32 | 0.9 | 17.3 | <10 | 0.96 | <2 | <20 | <1 | <0.5 | <200 | <2 | <1 | 1.1 | 8880 | <500 | nr | nr | 29 | nr | nr | nr | GBM322-15 | 4.699301 | 64.45 | 12.47 | 0.32 | 0.22 | 0.81 | 0.023 | 2.15 | 3.37 | 1.64 | 1.19 | 5.04
GBM320-11 | 252.8204 | 20.77866 | 82 | +/- 5 | 16874.53 | 550.496 | 112 | +/- 104 | 112.539 | 16.41033 | 83 | +/- 4 | 45.07302 | 10.40045 | 63 | +/- 3 | nr | nr | nr | nr | 5.890795 | 0.4732602 | 88 | +/- 0.1 | 20.24022 | 0.7258691 | 88 | +/- 0.15 | Au/Cu filtercake sulphide, Pilbara, Western Australia | Pale yellowish brown | April-2020 | GBM320-11 | GBM320-11 | <0.8 | 1520 | 348 | <2 | <10 | 65 | 3 | 126 | 554 | 0.8 | 3460 | 6 | <50 | 20.7 | 30 | 0.4 | <10 | 247 | 55 | 5.4 | 7.5 | <10 | 0.482 | <2 | <20 | <1 | 18.6 | <200 | 20 | 6 | 2.9 | <200 | <500 | nr | nr | 6 | nr | nr | nr | GBM320-11 | 20.3 | 37.58 | 8.69 | 0.49 | 0.09 | 0.93 | 0.028 | 20.23 | 0.9 | 2.27 | 0.74 | 16.6
GBM920-12 | 268.7073 | 21.51571 | 92 | +/- 4 | 15541.52 | 518.7345 | 120 | +/- 94 | 106.8989 | 11.34669 | 88 | +/- 2 | 53.34679 | 17.85889 | 75 | +/- 4 | nr | nr | nr | nr | 5.32026 | 0.6252387 | 96 | +/- 0.13 | 21.84028 | 0.918451 | 101 | +/- 0.18 | Copper sulphide filtercake ex Pilbara, Western Australia | Olive gray | October-2020 | GBM920-12 | GBM920-12 | 3.1 | 1680 | 262 | <2 | <10 | 62 | <2 | 104 | 597 | 1.2 | 3490 | 6 | <50 | 22.2 | 32 | 0.4 | <10 | 286 | 46 | 5.4 | 7.4 | <10 | 0.448 | <2 | <20 | <1 | 18.1 | <200 | 18 | 7 | 2.8 | <200 | <500 | nr | nr | 5.4 | nr | nr | nr | GBM920-12 | 21.6 | 35.62 | 8.14 | 0.48 | 0.09 | 1.04 | 0.028 | 21.94 | 0.95 | 2.08 | 0.7 | 17.51
GBM920-13 | 284.4501 | 22.63494 | 93 | +/- 5 | 15481.31 | 526.1564 | 122 | +/- 95 | 109.6561 | 14.86733 | 93 | +/- 3 | 46.22233 | 12.67289 | 69 | +/- 3 | nr | nr | nr | nr | 5.438514 | 0.9273126 | 105 | +/- 0.18 | 23.49561 | 0.9583777 | 100 | +/- 0.19 | Copper sulphide filtercake ex Pilbara, Western Australia | Olive gray | October-2020 | GBM920-13 | GBM920-13 | 3.3 | 1800 | 361 | <2 | <10 | 61 | 2 | 104 | 624 | 0.9 | 3260 | 5 | <50 | 23.8 | 32 | 0.4 | <10 | 312 | 87 | 5.1 | 6.9 | <10 | 0.432 | <2 | <20 | <1 | 18.9 | <200 | 18 | 7 | 2.7 | <200 | <500 | nr | nr | 5.7 | nr | nr | nr | GBM920-13 | 23.3 | 32.7 | 7.86 | 0.47 | 0.11 | 1.01 | 0.027 | 23.65 | 0.95 | 1.98 | 0.7 | 18.52
GBM310-15 | 292.5229 | nr | nr | nr | 237853.7 | 8084.251 | 231 | +/- 1050 | 11930.77 | 498.797 | 220 | +/- 66 | 3327.149 | 169.6418 | 216 | +/- 23 | nr | nr | nr | nr | 78.7915 | 4.449957 | 216 | +/- 0.6 | 27.61531 | 0.961278 | 175 | +/- 0.14 | Copper Concentrate | Medium dark gray | April-2011 | GBM310-15 | GBM310-15 | 63.1 | 794.5 | 223 | 2.59 | 33.475 | 39.025 | <1 | 65.45 | 766.75 | 1.165 | 22975 | 1.7 | <20 | 24.7 | 25.85 | 0.16 | 559.25 | 294.75 | 16 | 2.66 | 3.7525 | 112.5 | 0.1665 | 0.444 | 7 | 0.336 | 4.7125 | <121 | 12.9 | 8.805 | 1.08 | 12075 | <400 | nr | nr | 78.925 | nr | nr | nr | GBM310-15 | 18.43 | 9.315 | 1.755 | 0.2085 | 0.05 | 0.69 | 0.0455 | 26.9 | 0.645 | 0.361 | 0.50208 | 18.96
GBM319-14 | 298.6539 | 15.58713 | 181 | +/- 2 | 29545.89 | 956.6943 | 384 | +/- 96 | 22490.51 | 730.6405 | 326 | +/- 80 | 7331.055 | 229.9131 | 319 | +/- 25 | nr | nr | nr | nr | 36.3578 | 1.753569 | 344 | +/- 0.19 | 4.922325 | 0.1590062 | 284 | +/- 0.02 | Sulphide gold copper lead zinc ore | Medium gray | April-2019 | GBM319-14 | GBM319-14 | 547 | 848.5 | 237.75 | <1 | 41.5 | 34.5 | 1 | 109.75 | 96 | 1.45 | 26600 | <1 | <50 | 8.525 | 17.5 | 0.425 | 97.75 | 312.75 | 60 | 4.075 | 19.2 | 23.25 | 1.7625 | 0.9 | <20 | 1.3 | 8.3 | <200 | 6 | 5.075 | 2.5 | 22750 | <500 | nr | nr | 34.75 | nr | nr | nr | GBM319-14 | 8.65 | 50.2 | 11.22 | 1.16 | 0.13 | 5.42 | 0.062 | 4.93 | 3.42 | 1.56 | 2.35 | 3.49
GBM323-13 | 446.6679 | 25.79161 | 84 | +/- 6 | 4606.741 | 150.8724 | 106 | +/- 29 | 3851.611 | 175.0958 | 98 | +/- 35 | 4036.378 | 204.6955 | 99 | +/- 41 | nr | nr | nr | nr | 7.32 | 0.8622947 | 97 | +/- 0.17 | 0.6448494 | 0.03513919 | 89 | +/- 0.01 | Low grade copper ore | Light gray | April-2023 | GBM323-13 | GBM323-13 | 362 | 824 | 353 | <2 | 14 | 36 | <2 | 99 | 590 | 0.9 | 2690 | <5 | <50 | 5.5 | 19 | 0.4 | 168 | 480 | 87 | 4.6 | 19.1 | 16 | 2.27 | <2 | <20 | <1 | 11.4 | <200 | 4 | 8 | 2.3 | 3850 | <500 | nr | nr | 6 | nr | nr | nr | GBM323-13 | 5.45 | 60.74 | 13.5 | 1.08 | 0.11 | 5.62 | 0.054 | 0.65 | 3.21 | 1.92 | 3.13 | 0.86
GBM320-14 | 485.8002 | 31.46524 | 81 | +/- 7 | 172670.9 | 6969.181 | 215 | +/- 939 | 22911.32 | 1136.193 | 153 | +/- 182 | 529.0581 | 51.57486 | 133 | +/- 9 | nr | nr | nr | nr | 10.57906 | 1.119884 | 143 | +/- 0.19 | 29.1145 | 1.197631 | 179 | +/- 0.18 | Cu Con. Ex Pilbara | Olive black | April-2020 | GBM320-14 | GBM320-14 | 2.2 | 104 | <100 | <2 | 82 | 5 | <2 | 18 | 309 | <0.5 | 186 | <5 | <50 | 23.5 | 4 | <0.2 | <10 | 505 | <20 | 0.8 | 2.2 | 567 | 0.0526 | <2 | 67 | 1 | 0.9 | <200 | <5 | 1 | <0.5 | 23000 | <500 | nr | nr | 11 | nr | nr | nr | GBM320-14 | 23.3 | 12.73 | 1.64 | 0.08 | 0.02 | 0.36 | 0.022 | 28.54 | 2.81 | 0.09 | 0.15 | 25.46 | Low Stock
GBM905-14 | 531.2083 | nr | nr | nr | 173666.6 | 5097.437 | 43 | +/- 1587 | 73.675 | nr | nr | nr | 333.7917 | nr | nr | nr | nr | nr | nr | nr | nr | nr | nr | nr | nr | nr | nr | nr | Copper concentrate | Medium gray | October-2005 | GBM905-14 | GBM905-14 | 2.1 | 3100 | <50 | <0.5 | <5 | 200 | <0.5 | 100 | 3190 | 2 | 50000 | 5 | <50 | 21.7 | 130 | 0.8 | 6 | 540 | <15 | 14.9 | 9.2 | <5 | 0.1 | <0.5 | <10 | 1 | 12 | <100 | 193 | 4.1 | 5 | <100 | <200 | nr | nr | 17 | nr | nr | nr | GBM905-14 | nr | nr | nr | nr | nr | nr | nr | nr | nr | nr | nr | nr | Low Stock
GBM314-16 | 652.4788 | 34.425 | 82 | +/- 8 | 160196.8 | 4739.782 | 244 | +/- 599 | 2878.182 | 137.9228 | 215 | +/- 19 | 861.8757 | 49.96203 | 93 | +/- 10 | nr | nr | nr | nr | 87.78719 | 4.629998 | 221 | +/- 0.62 | 22.71415 | 0.7988482 | 177 | +/- 0.12 | Cu / Au sulphide concentrate | Medium Dark Gray | April-2018 | GBM314-16 | GBM314-16 | 196 | 196.5 | <100 | <2 | <24.9 | 33 | <2 | 128 | 274 | <0.5 | 100400 | <5 | <50 | 29.2 | 24 | 0.2 | 3029 | 709 | <20 | 2.7 | 4.45 | 143 | 0.85 | <0.95 | <20 | <1.4 | 13.555 | <200 | 15.5 | 5.7 | <0.5 | 2895 | <500 | nr | nr | 88.5 | nr | nr | nr | GBM314-16 | 26.62 | 18.86 | 5.06 | 0.28 | 0.04 | 1.97 | 0.059 | 23.2 | 0.78 | 0.441 | 0.98 | 11.4
GBM311-12 | 673.4105 | nr | nr | nr | 10126.18 | 356.773 | 196 | +/- 50 | 14255.21 | 496.9759 | 176 | nr | 3558.354 | 164.3572 | 180 | nr | nr | nr | nr | nr | 20.50016 | 1.384564 | 180 | +/- 0.2 | 4.399327 | 0.1510683 | 140 | +/- 0.03 | Copper Gold ore | Pale Yellowish Brown | October-2012 | GBM311-12 | GBM311-12 | 35.65 | 367 | 306 | 0.5 | 45.75 | 42.5 | 7.41 | 550 | 132.5 | 0.865 | 5270 | 5.165 | <10 | 15.55 | 21.45 | 0.4 | 18.5 | 629.5 | 139 | 3.65 | 14.75 | 6.415 | 1.0215 | 1.295 | <5 | 0.8775 | 12.8 | <125 | 21 | 2.715 | 1.8 | 14250 | <400 | nr | nr | 18.25 | nr | nr | nr | GBM311-12 | 15.26573 | 45.77 | 11.29 | 0.83 | 0.11 | 3.16 | 0.05412484 | 4.32519 | 2.56 | 1.42 | 1.47 | 7.2
GBM922-16 | 804.8494 | 51.92879 | 107 | +/- 10 | 246092.9 | 10128.95 | 233 | +/- 1310 | 12223.89 | 639.8361 | 219 | +/- 85 | 7508.391 | 417.1996 | 211 | +/- 57 | nr | nr | nr | nr | 326.3036 | 18.3345 | 216 | +/- 2.46 | 26.30584 | 1.295215 | 183 | +/- 0.19 | Copper concentrate | Grayish Black | October-2022 | GBM922-16 | GBM922-16 | 365 | 1380 | 233 | <2 | 29 | 62 | <2 | 45 | 503 | 0.8 | 84600 | <5 | <50 | 22.2 | 40 | <0.2 | 677 | 785 | <20 | 2.7 | 3.3 | 158 | 0.29 | <2 | <20 | <1 | 5.7 | <200 | 89 | 7 | <0.5 | 11700 | <500 | nr | nr | 320 | nr | nr | nr | GBM922-16 | 22.48252 | 10.09 | 2.23 | 0.18 | 0.03 | 1.27 | 0.04321257 | 26.35162 | 0.87 | 0.299 | 0.41 | 17.25
GBM319-11 | 914.22462 | 67.63196 | 100 | +/- 13 | 180602.6 | 4778.046 | 111 | +/- 903 | 15795.13 | 557.4769 | 109 | +/- 106 | 11392.71 | 438.9838 | 104 | +/- 86 | nr | nr | nr | nr | 107.9726 | 5.14336 | 114 | +/- 0.96 | 22.96171 | 0.7624428 | 84 | +/- 0.17 | Copper ore | Dark gray | April-2019 | GBM319-11 | GBM319-11 | 451 | 2050 | <2690 | <31 | <419 | 60 | <21 | <152 | 399 | <5.4 | 61200 | <14 | <475 | 20.8 | 35 | 0.9 | 1900 | 880 | <297 | 4.7 | 6.4 | 231 | 0.43 | <16 | <145 | <10 | <11.7 | <16800 | 1800 | <36 | <7.01 | 15400 | <5020 | nr | nr | 100 | nr | nr | nr | GBM319-11 | 22.5 | 16.42 | 3.97 | 0.23 | 0.41 | 1.82 | 0.048 | 23 | 1.11 | 0.42 | 0.86 | 14.66
GBM319-12 | 2068.938 | 125.1361 | 96 | +/- 25 | 195548.9 | 5018.855 | 116 | +/- 927 | 8433.552 | 307.4653 | 108 | +/- 59 | 2128.133 | 114.4849 | 107 | +/- 22 | nr | nr | nr | nr | 112.8581 | 5.045029 | 112 | +/- 0.95 | 13.41507 | 0.4495638 | 87 | +/- 0.1 | Copper ore | Medium dark gray | April-2019 | GBM319-12 | GBM319-12 | 176 | 479 | 240 | <2 | 25 | 81 | 2 | 102 | 286 | 1.4 | 35200 | 6 | <50 | 13.4 | 45 | 0.3 | 795 | 2100 | 31 | 5.9 | 4.8 | 53 | 0.91 | 2 | <20 | <1 | 14 | <200 | 25 | 6 | 1.5 | 8500 | <500 | nr | nr | 110 | nr | nr | nr | GBM319-12 | 13.6 | 26.77 | 5.51 | 0.36 | 0.07 | 1.56 | 0.076 | 13.6 | 0.91 | 1.06 | 1.26 | 14.63
GBM323-16 | 3131.402 | 168.0866 | 175 | +/- 25 | 157319.6 | 7244.105 | 225 | +/- 954 | 34194.8561 | 1687.467 | 200 | +/- 236 | 4159.245 | 222.2852 | 197 | +/- 31 | nr | nr | nr | nr | 220.6132 | 11.45777 | 207 | +/- 1.57 | 23.85336 | 1.108703 | 178 | +/- 0.16 | Composite Copper Sulphide Ore | Grayish black | April-2023 | GBM323-16 | GBM323-16 | 152 | 931 | <100 | <2 | 138 | 27 | <2 | 176 | 484 | 0.8 | 67100 | <5 | <50 | 23.1 | 17 | <0.2 | 1290 | 3200 | <20 | 2.2 | 4.1 | 113 | 0.516 | <2 | <20 | 2 | <0.5 | <200 | 52 | 4 | <0.5 | 33500 | <500 | nr | nr | 235 | nr | nr | nr | GBM323-16 | 22.43 | 15.86 | 3.83 | 0.21 | 0.045 | 1.64 | 0.046 | 23.5 | 0.985 | 0.432 | 0.78 | 17.97
GBM321-13 | 4317.675 | 136.3082 | 75 | +/- 32 | 5959.433 | 196.8869 | 101 | +/- 39 | 31.53479 | 16.77738 | 71 | +/- 4 | 47.01909 | 16.09939 | 66 | +/- 4 | nr | nr | nr | nr | 6.437378 | 0.6806854 | 90 | +/- 0.14 | 0.7359111 | 0.06013032 | 90 | +/- 0.01 | Blend of nickel filtercake and coffee rock | Moderate brown | April-2021 | GBM321-13 | GBM321-13 | 12.5 | 1890 | <100 | 2 | <10 | 23 | <2 | 161 | 1140 | <0.5 | 373 | 13 | 210 | 18.9 | 5 | <0.2 | <10 | 4300 | <20 | 0.6 | 16.8 | 25 | 0.03 | 3 | <20 | <1 | 78.4 | <200 | 7 | 9 | <0.5 | <200 | <500 | nr | nr | 7.5 | nr | nr | nr | GBM321-13 | 18.56643 | 12.95 | 35.3 | 2.03 | 0.06 | 0.1 | 0.01571366 | 0.7529035 | 0.08 | 0.121 | nr | 20.57
GBM321-14 | 5120.082 | 278.6249 | 80 | +/- 62 | 2756.184 | 112.0612 | 107 | +/- 22 | 205.8539 | 27.82525 | 90 | +/- 6 | 53.05014 | 18.97953 | 72 | +/- 4 | nr | nr | nr | nr | 1.824361 | 0.5260263 | 79 | +/- 0.12 | 1.778917 | 0.06307219 | 84 | +/- 0.01 | Composite nickel, sulphide | Pale reddish brown | April-2021 | GBM321-14 | GBM321-14 | 3 | 611 | 440 | <2 | <10 | 7 | <2 | 8460 | 390 | <0.5 | 1350 | <5 | 2680 | 10.3 | 3 | <0.2 | <10 | 5400 | <20 | 0.6 | 12.1 | 10 | 0.15 | <2 | <20 | <1 | <0.306 | <200 | <2 | <2 | <0.5 | 220 | <500 | nr | nr | <5 | nr | nr | nr | GBM321-14 | 10 | 48.53 | 3.16 | 0.23 | 0.11 | 1.98 | 0.01003928 | 1.754105 | 20.3 | 0.087 | 0.24 | 6.99
GBM910-15 | 5620.616 | 205.4536 | 64 | +/- 52 | 381.2727 | nr | nr | nr | 61.8 | nr | nr | nr | 9.016667 | nr | nr | nr | nr | nr | nr | nr | 1.09 | nr | nr | nr | 0.08003226 | 0.02628036 | 62 | +/- 0.01 | Laterite Nickel Ore | Light Brown | October-2010 | GBM910-15 | GBM910-15 | 0.833 | 14.6 | <20 | 5.78 | <5 | 28.4 | 1.12 | 1560 | 330 | <1 | 34.2 | 1.91 | <20 | 10.6 | 4.7 | 0.192 | <2 | 5400 | <10 | 1.55 | 15.9 | <5 | 0.41 | <0.5 | <20 | <0.5 | 6.16 | <100 | <2 | 1.83 | 1.21 | <50 | <500 | nr | nr | 1 | nr | nr | nr | GBM910-15 | 11.33 | 69.28 | 5.31 | 0.149 | 0.11 | 0.21 | 0.005 | 0.069 | 2 | 0.202 | 0.58 | 4.75 | Low Stock
GBM305-16 | 6502.732 | 304.3465 | 41 | +/- 97 | 380.7727 | 62.14644 | 44 | +/- 19 | 92.18 | nr | nr | nr | 26.23333 | nr | nr | nr | nr | nr | nr | nr | nr | nr | nr | nr | nr | nr | nr | nr | Nickel sulphide Ore low grade ultramafic | Light gray | April-2005 | GBM305-16 | GBM305-16 | 1.35 | 135 | <56 | 6.58 | <3.6 | 9.88 | 1.6 | 2200 | 242 | 0.25 | 396 | 0.64 | 10 | 14.7 | 3.64 | 0.079 | 3.5 | 6700 | 13 | 0.868 | 8.28 | <0.94 | 0.235 | 0.11 | <3.9 | <0.2 | 1 | <62 | <1.6 | 0.63 | 0.529 | 69.6 | <140 | nr | 0.34 | <1.1 | <0.13 | 2.9 | nr | GBM305-16 | nr | nr | nr | nr | nr | nr | nr | nr | nr | nr | nr | nr | Low Stock
GBM914-11 | 7244.5384 | 335.3599 | 100 | +/- 67 | 92.88 | nr | nr | nr | 134.6851 | nr | nr | nr | 26.90231 | nr | nr | nr | nr | nr | nr | nr | 0.5874571 | 0.4250652 | 35 | +/- 0.15 | 0.06901027 | 0.01256689 | 90 | +/- 0 | Nickel laterite | Light Brown | October-2014 | GBM914-11 | GBM914-11 | 2.9 | 116 | 90 | 6.8 | <5 | 8.68 | 2.48 | 5750 | 250 | <0.367 | 136 | <1 | <50 | 9.7 | 7.16 | <0.2 | 2.3 | 7360 | 10 | 0.96 | 12.9 | <10 | 0.94 | <0.5 | nr | <0.5 | 5.3 | nr | 30.4 | 0.7 | <2 | 170 | nr | nr | nr | <1 | nr | nr | nr | GBM914-11 | 9.96 | 54.64 | 7.8 | 0.24 | 0.19 | 0.87 | 0.009 | 0.1 | 10.7 | 0.413 | 1.22 | 7.46
GBM915-15 | 7953.667 | 318.5546 | 87 | +/- 68 | 10953.94 | 375.8822 | 118 | +/- 69 | 49.98911 | nr | nr | nr | 66.38842 | nr | nr | nr | nr | nr | nr | nr | 11.91495 | 0.9614612 | 103 | +/- 0.19 | 1.290448 | 0.1153355 | 98 | +/- 0.02 | Blend of nickel filtercake and coffee rock | Moderate Brown | October-2015 | GBM915-15 | GBM915-15 | 24.1 | 3410 | <50 | 4 | <20 | 19 | 2 | 20 | 2080 | <0.5 | 768 | 12 | 371 | 19.7 | 5 | 0.06 | <10 | 7870 | 60 | 0.5 | 17 | 46 | <0.05 | 2 | <20 | <1 | 70 | <200 | <5 | 9 | <1 | <100 | <500 | nr | nr | 11 | nr | nr | nr | GBM915-15 | 19.8 | 11.25 | 32.06 | 1.89 | 0.08 | 0.1 | 0.018 | 1.37 | 0.1 | 0.11 | 0.04 | 21.88
GBM920-15 | 9839.355 | 484.1974 | 91 | +/- 101 | 50.70344 | 8.095134 | 93 | +/- 2 | 328.5442 | 70.08332 | 105 | +/- 14 | 19.58663 | 13.04312 | 53 | +/- 4 | nr | nr | nr | nr | 0.8638205 | 0.6937709 | 39 | +/- 0.23 | 0.07619058 | 0.0207137 | 90 | +/- 0 | Chrome, nickel, cobalt in mafic host ex Western Australia | Pale brown | October-2020 | GBM920-15 | GBM920-15 | 0.3 | 2.9 | 290 | 13 | <10 | 15 | <2 | 14900 | 849 | 0.6 | <9 | <5 | <50 | 25.8 | 15 | 0.2 | <10 | 10300 | <20 | 2.4 | 29.2 | <10 | 0.587 | <2 | <20 | <1 | <0.5 | <200 | <2 | <2 | 1.3 | 370 | <500 | nr | nr | <5 | nr | nr | nr | GBM920-15 | 26.15385 | 36.5 | 5.3 | 0.24 | 0.9 | 0.15 | 0.004801397 | 0.06447737 | 6.37 | 0.172 | 0.87 | 7.88
GBM918-12 | 11398.13 | 630.4961 | 101 | +/- 125 | 2137.888 | 101.5036 | 133 | +/- 17 | 837.986 | 71.74572 | 120 | +/- 13 | 23.36082 | 6.468738 | 73 | +/- 2 | nr | nr | nr | nr | 9.555595 | 1.050127 | 116 | +/- 0.19 | 11.43658 | 0.4257976 | 88 | +/- 0.09 | Composite nickel, sulphide | Very pale orange | October-2018 | GBM918-12 | GBM918-12 | 0.6 | 18.5 | <100 | 5 | <10 | 14 | <2 | 655 | 512 | <0.5 | 235 | <5 | 315 | 2.4 | 7 | 0.1 | <10 | 11500 | <20 | 0.9 | 3.9 | <10 | 0.532 | <2 | <20 | <1 | 6.1 | 344 | <5 | 2 | <0.5 | 850 | <500 | nr | nr | 8 | nr | nr | nr | GBM918-12 | 2.664336 | 9.51 | 2.71 | 0.1 | 0.09 | 30 | 0.03186381 | 13.21586 | 6.37 | 0.158 | 0.86 | 16.21 | Low Stock
GBM919-15 | 11620.89 | 543.2298 | 128 | +/- 95 | 157.6044 | 20.25309 | 121 | +/- 4 | 669.7185 | 54.07808 | 122 | +/- 10 | 110.9694 | 15.52963 | 100 | +/- 3 | nr | nr | nr | nr | 1.590795 | 1.617078 | 39 | +/- 0.53 | 0.805235 | 0.05485165 | 123 | +/- 0.01 | Laterite Nickel Ore | Moderate yellowish brown | October-2019 | GBM919-15 | GBM919-15 | 0.6 | 16.4 | 92 | 32.5 | <5 | 8.5 | <0.5 | 12450 | 345 | 0.5 | 22.5 | <1 | <50 | 31.25 | 11 | 0.2 | 7 | 11650 | 14 | 1.9 | 32.6 | <5 | 0.3615 | <0.5 | <10 | 1 | 0.95 | <100 | 8 | 3.75 | 1.6 | 610 | <200 | nr | nr | <2 | nr | nr | nr | GBM919-15 | 33.6 | 20.1 | 8.06 | 0.33 | 0.26 | 3.51 | 0.016 | 0.84 | 1.25 | 0.14 | 0.55 | 11.15
GBM922-11 | 11664.26 | 564.6998 | 185 | +/- 82 | 15.68628 | 7.234515 | 87 | +/- 2 | 145.3872 | 34.22012 | 121 | +/- 6 | 13.50863 | 8.375703 | 54 | +/- 2 | nr | nr | nr | nr | 0.6160476 | 0.3869385 | 63 | +/- 0.1 | 0.02703921 | 0.0100172 | 147 | +/- 0.002 | Nickel laterite | Grayish Orange | October-2022 | GBM922-11 | GBM922-11 | <0.2 | <1 | <100 | <2 | <10 | <5 | <2 | 5430 | 764 | <0.5 | <10 | <5 | <50 | 12.1 | <2 | <0.2 | <10 | 13100 | <20 | <0.2 | 15.7 | <10 | <0.05 | <2 | <20 | <1 | 0.5 | <200 | <2 | <1 | <0.5 | <200 | <500 | nr | nr | <5 | nr | nr | nr | GBM922-11 | 11.46 | 39.48 | 2.25 | 0.04 | 0.58 | 0.4 | 0.003 | 0.05 | 26.2 | 0.006 | 0.04 | 12
GBM316-15 | 12308.32 | 536.3675 | 97 | +/- 109 | 55.56533 | nr | nr | nr | 256.6585 | nr | nr | nr | 21.77264 | nr | nr | nr | nr | nr | nr | nr | 0.954025 | 0.8645816 | 40 | +/- 0.28 | 0.09649816 | 0.02113772 | 97 | +/- 0.004 | Nickel laterite | Pale Yellowish Brown | April-2016 | GBM316-15 | GBM316-15 | 0.4 | 1.92 | 50 | 9 | <10 | 9.74 | <1 | 6390 | 640 | 0.9 | <10 | <5 | <50 | 18.3 | 10 | 0.227 | <10 | 11600 | <20 | 2.5 | 24 | <10 | 0.282 | <2 | <20 | <1 | 0.6 | <200 | <5 | <1 | 2 | 300 | <500 | nr | nr | <5 | nr | nr | nr | GBM316-15 | 19.33 | 43.28 | 5.23 | 0.006 | 0.246 | 0.25 | 0.436 | 0.102 | 10.3 | 0.067 | 0.395 | 10.73
GBM323-15 | 12702.39 | 657.4666 | 183 | +/- 96 | 54.70897 | 10.6177 | 106 | +/- 2 | 237.2538 | 36.47386 | 119 | +/- 7 | 12.44447 | 8.903218 | 53 | +/- 2 | nr | nr | nr | nr | 1.139645 | 0.9456091 | 76 | +/- 0.22 | 0.1024255 | 0.01676631 | 176 | +/- 0.003 | Nickel laterite | Pale Yellowish Brown | April-2023 | GBM323-15 | GBM323-15 | 0.2 | 3 | <100 | 10 | <10 | 13 | <2 | 6450 | 678 | 0.7 | <10 | <5 | <50 | 18.6 | 11 | 0.2 | <10 | 13000 | <20 | 2.6 | 24.3 | <10 | 0.245 | <2 | <20 | 1 | <0.5 | <200 | <2 | <1 | 1.4 | 200 | <500 | nr | nr | <5 | nr | nr | nr | GBM323-15 | 19.73 | 43.4 | 5.34 | 0.006 | 0.249 | 0.19 | 0.463 | 0.109 | 10.2 | 0.07 | 0.422 | 9.49
GBM914-15 | 15093.33 | 629.728 | 98 | +/- 127 | 59.70611 | nr | nr | nr | 354.0926 | nr | nr | nr | 44.17455 | nr | nr | nr | nr | nr | nr | nr | 0.5625625 | 0.3337115 | 32 | +/- 0.12 | 0.0582163 | 0.010803 | 88 | +/- 0 | Nickel laterite | Light Brown | October-2014 | GBM914-15 | GBM914-15 | 0.3 | <1 | <50 | 2.4 | <5 | <10 | <0.5 | 20800 | 590 | <0.378 | <3.32 | <1 | <50 | 36.3 | 0.563 | <0.2 | <1.15 | 15760 | <10 | 0.228 | 56 | <10 | 0.0423 | <0.5 | nr | <0.5 | <0.5 | nr | <1.96 | <0.5 | <2 | 350 | nr | nr | nr | <1 | nr | nr | nr | GBM914-15 | 34.5 | 20.24 | 7.71 | 0.09 | 0.31 | 0.05 | 0.006 | 0.07 | 5.33 | 0.001 | <0.01 | 11
GBM919-14 | 16566.17 | 962.6083 | 135 | +/- 164 | 288.2009 | 18.62614 | 121 | +/- 3 | 1391.347 | 74.25173 | 119 | +/- 14 | 361.4165 | 30.25933 | 110 | +/- 6 | nr | nr | nr | nr | 1.081042 | 0.498535 | 48 | +/- 0.15 | 2.897129 | 0.1218396 | 117 | +/- 0.02 | Laterite Nickel Ore | Moderate yellowish brown | October-2019 | GBM919-14 | GBM919-14 | 1 | 18.15 | 107 | 22 | <5 | 18 | <0.5 | 12500 | 1025 | 1.8 | 37.5 | 2 | <50 | 19.9 | 24 | 0.6 | 3 | 17750 | <10 | 5.35 | 20.1 | <5 | 0.3345 | <0.5 | <10 | 0.95 | 1.7 | <100 | <5 | 2.65 | 3.7 | 1425 | <200 | nr | nr | <2 | nr | nr | nr | GBM919-14 | 19 | 31.13 | 4.52 | 0.21 | 0.42 | 7.67 | 0.012 | 3.01 | 6.01 | 0.13 | 0.45 | 11.22 | Low Stock
GBM921-15 | 16905.92 | 529.8653 | 86 | +/- 114 | 56.97816 | 8.699248 | 94 | +/- 2 | 249.1169 | 45.91299 | 111 | +/- 9 | 33.16868 | 10.74706 | 78 | +/- 2 | nr | nr | nr | nr | 0.605687 | 0.4391928 | 41 | +/- 0.14 | 0.4470152 | 0.03300931 | 104 | +/- 0.01 | Laterite Nickel ore Eastern Goldfields | Moderate brown | October-2021 | GBM921-15 | GBM921-15 | 0.4 | 2.3 | 160 | 3 | <10 | 22 | <2 | 8180 | 2230 | <0.5 | 14 | <5 | <50 | 19.8 | 8 | <0.2 | <10 | 17700 | <20 | 2 | 17.3 | <10 | 0.127 | <2 | <20 | <1 | 1.1 | <200 | <2 | <1 | 0.8 | <200 | <500 | nr | nr | <5 | nr | nr | nr | GBM921-15 | 20.52448 | 46.31 | 3.44 | 0.15 | 0.49 | 0.76 | 0.00742034 | 0.4685623 | 5.24 | 0.068 | 0.2 | 9.54
GBM307-13 | 19995.41 | 934.2702 | 43 | +/- 291 | 1251.102 | 60.16167 | 49 | +/- 17 | 116.9357 | nr | nr | nr | 45.31818 | nr | nr | nr | nr | nr | nr | nr | nr | nr | nr | nr | 6.777679 | nr | nr | nr | Nickel Sulphide Ore | Medium light gray | April-2007 | GBM307-13 | GBM307-13 | 1.1 | 291 | 130 | 1.2 | <5 | <5 | 0.8 | 900 | 523 | <1 | 100 | 4 | <50 | 17 | 6 | 0.3 | <1 | 19700 | <12 | 3.3 | 25 | 8 | 1.5 | 0.6 | <10 | 0.6 | 0.7 | <100 | <2 | <0.2 | 2 | 100 | <200 | nr | nr | <1 | nr | nr | nr | GBM307-13 | nr | nr | nr | nr | nr | nr | nr | nr | nr | nr | nr | nr | Low Stock
GBM915-12 | 20155.27 | 776.0179 | 91 | +/- 163 | 9137.054 | 312.1017 | 121 | +/- 56 | 573.3704 | nr | nr | nr | 50.5055 | nr | nr | nr | nr | nr | nr | nr | 2.536049 | 0.3856121 | 81 | +/- 0.09 | 6.352295 | 0.2248347 | 98 | +/- 0.05 | Laterite Nickel | Medium Dark Gray | October-2015 | GBM915-12 | GBM915-12 | 7.15 | 14 | 190 | <2 | <10 | 16.8 | 1 | 1330 | 1720 | 0.925 | 67 | <5 | <50 | 16.6 | 8 | 0.26 | <10 | 20920 | <20 | 3.7 | 22.4 | <10 | 1.33 | <2 | <20 | <1 | 2 | <200 | <5 | <1 | 2 | 490 | <500 | nr | nr | <5 | nr | nr | nr | GBM915-12 | 16.4 | 38.47 | 9.11 | 1.19 | 0.19 | 5.66 | 0.058 | 6.18 | 4.5 | 0.29 | 1.8 | 10.88
GBM922-12 | 20428.83 | 1029.731 | 179 | +/- 152 | 13974.6 | 556.1076 | 235 | +/- 72 | 3402.269 | 137.8146 | 121 | +/- 25 | 183.5269 | 17.27012 | 113 | +/- 3 | nr | nr | nr | nr | 4.372173 | 0.6878285 | 197 | +/- 0.1 | 6.900896 | 0.2662979 | 185 | +/- 0.04 | Low Cu Au Ore | Medium Dark Gray | October-2022 | GBM922-12 | GBM922-12 | 2.1 | 80 | <100 | <2 | <10 | 17 | <2 | 194 | 868 | 1.2 | 296 | <5 | <50 | 15.5 | 8 | 0.3 | <10 | 22000 | 21 | 4 | 24.3 | 11 | 1.47 | <2 | <20 | <1 | 3 | <200 | <2 | 1 | 2.4 | 3400 | <500 | nr | nr | <5 | nr | nr | nr | GBM922-12 | 15.40559 | 39.55 | 10.77 | 1.48 | 0.15 | 6.99 | 0.0650371 | 6.728074 | 4.62 | 0.347 | nr | 6.16
GBM911-15 | 22754.44 | 980.435 | 160 | +/- 154 | 5014.92 | 250.1614 | 206 | +/- 34 | 259.5027 | nr | nr | nr | 261.8378 | nr | nr | nr | nr | nr | nr | nr | 2.940121 | 0.659591 | 157 | +/- 0.1 | 8.047383 | 0.2684663 | 144 | +/- 0.04 | Ni Ore ex Eastern Goldfields | Medium Dark Gray | October-2012 | GBM911-15 | GBM911-15 | 0.95 | 71.4 | 160 | 3.2 | <5 | 5.5 | <0.5 | 840 | 540 | 0.25 | 655 | 0.55 | 22.5 | 14.595 | 2.1 | 0.085 | <5 | 24300 | 15 | 0.7 | 10.45 | 13.5 | 0.415 | 0.1 | <10 | <0.5 | <0.5 | <200 | <2 | <0.5 | 0.5 | 245 | <500 | nr | nr | 3 | nr | nr | nr | GBM911-15 | 14.5 | 32.28 | 3.68 | 0.19 | 0.12 | 5.31 | 0.01 | 7.96 | 15.33 | 0.26 | 0.51 | 17.05
GBM321-15 | 23788.8 | 1198.667 | 184 | +/- 175 | 15472.84 | 540.3244 | 229 | +/- 71 | 105.1443 | 40.01134 | 110 | +/- 8 | 57.84265 | 21.47376 | 98 | +/- 4 | nr | nr | nr | nr | 3.536146 | 0.7162255 | 144 | +/- 0.12 | 24.06734 | 0.948139 | 164 | +/- 0.15 | Nickel ore ex Pilbara | Grayish black | April-2021 | GBM321-15 | GBM321-15 | 0.4 | 30 | <100 | <2 | <10 | 8 | <2 | 234 | 1380 | <0.5 | 1210 | <5 | 176 | 40.6 | 6 | <0.2 | <10 | 24900 | <20 | 1.2 | 9.5 | 12 | 0.4 | <2 | <20 | <1 | 0.566 | <200 | 6 | <2 | 0.5 | <200 | <500 | nr | nr | <5 | nr | nr | nr | GBM321-15 | 37.2 | 16.2 | 2.14 | 0.19 | 0.08 | 3.6 | 0.016 | 23.92 | 3.19 | 0.14 | 0.59 | 14.26
GBM910-13 | 26968.6 | 1181.495 | 131 | +/- 205 | 2306.233 | 124.3145 | 43 | +/- 39 | 151.825 | 39.87429 | 32 | +/- 15 | 34.09952 | nr | nr | nr | nr | nr | nr | nr | 1.943333 | nr | nr | nr | 8.241607 | 0.3243286 | 121 | +/- 0.06 | Nickel Sulphide ore | Medium Light Gray | April-2011 | GBM910-13 | GBM910-13 | 1.445 | 241 | 96.5 | 2.45 | 9.45 | <8.08 | 1.795 | 1120 | 631 | <1 | 117.5 | <1.06 | 45.95 | 14.95 | 1.3835 | 0.078 | <2 | 27550 | <7.31 | 0.7695 | 14.55 | 11.95 | 0.6265 | <0.118 | <5 | 0.19 | 0.281 | <100 | 1.63 | <0.287 | 0.53 | 185 | <400 | nr | nr | 1 | nr | nr | nr | GBM910-13 | 15.69 | 31.235 | 4.625 | 0.242 | 0.15 | 6.22 | 0.0125 | 8.09 | 14.7 | 0.221 | 0.7772 | 11.335
GBM312-16 | 27907.01 | 1161.08 | 161 | +/- 181 | 3092.21 | 155.4426 | 219 | +/- 21 | 140.8607 | nr | nr | nr | 49.4336875 | nr | nr | nr | nr | nr | nr | nr | 1.813139 | 0.5066022 | 151 | +/- 0.08 | 9.781608 | 0.3183851 | 149 | +/- 0.05 | Ni Ore ex Eastern Goldfields | Medium Dark Gray | October-2012 | GBM312-16 | GBM312-16 | 0.5 | 93.75 | 100 | 1.65 | <5 | 5 | <0.5 | 942.5 | 674.5 | 0.2 | 110 | 0.6 | 42.5 | 16.55 | 2 | 0.1 | <5 | 29250 | <10 | 0.6 | 8.45 | 12.5 | 0.2935 | 0.1 | <10 | <0.5 | <0.5 | <100 | <2 | <0.2 | <0.5 | 87 | <200 | nr | nr | 2 | nr | nr | nr | GBM312-16 | 15.94 | 29.57 | 2.9 | 0.133 | 0.13 | 5.88 | 0.01 | 9.69 | 14.6 | 0.263 | 0.438 | 12.3
GBM911-14 | 32360.99 | 1246.272 | 138 | +/- 211 | 2856.197 | 115.7165 | 186 | +/- 17 | 179.8906 | nr | nr | nr | 90.50483 | nr | nr | nr | nr | nr | nr | nr | 1.73923 | 0.5940574 | 135 | +/- 0.1 | 10.52745 | 0.408992 | 127 | +/- 0.07 | Ni Ore ex Eastern Goldfields | Medium Dark Gray | April-2012 | GBM911-14 | GBM911-14 | 0.9 | 436.5 | <50 | 4.9 | <5 | 3 | <0.5 | 750 | 740 | 0.3 | 58.2 | 0.45 | 39 | 18.43 | 1.1 | <0.1 | <5 | 34200 | <10 | 0.55 | 12.45 | 14.5 | 0.4195 | 0.1 | <10 | <0.5 | 0.5 | <100 | <2 | <0.2 | 0.6175 | 81 | <200 | nr | nr | <2 | nr | nr | nr | GBM911-14 | 18.43 | 28.93 | 3.67 | 0.195 | 0.13 | 6.55 | 0.011 | 10.5 | 13 | 0.18 | 0.583 | 10.65
GBM912-16 | 37560.48 | 1563.245 | 188 | +/- 226 | 3442.222 | 164.1786 | 233 | +/- 21 | 106.5149 | nr | nr | nr | 31.18855 | nr | nr | nr | nr | nr | nr | nr | 1.949024 | 0.5059287 | 168 | +/- 0.08 | 11.50687 | 0.4124547 | 163 | +/- 0.06 | Ni Ore ex Eastern Goldfields | Medium Gray | October-2013 | GBM912-16 | GBM912-16 | 0.535 | 75.15 | <50.8 | 2.395 | <5 | <5 | 0.595 | 832.5 | 781.5 | 0.3 | 69.75 | 0.7 | 49.5 | 19.35 | 1.775 | 0.1175 | <1.07 | 39700 | 12.1 | 0.6025 | 9.315 | 12 | 0.5415 | 0.1385 | <10 | <0.176 | 0.342 | <200 | <1.74 | nr | nr | 70 | <500 | nr | nr | 1.5 | nr | nr | nr | GBM912-16 | 18 | 27.76 | 3.21 | 0.164 | 0.12 | 4.99 | 0.011 | 11.8 | 13.2 | 0.226 | 0.59 | 12.27
GBM317-13 | 39436.24 | 1512.313 | 85 | +/- 328 | 103409 | 3067.774 | 119 | +/- 559 | 24779.37 | 1030.886 | 107 | +/- 199 | 7361.125 | 267.3158 | 102 | +/- 53 | nr | nr | nr | nr | 19.02903 | 1.862004 | 103 | +/- 0.37 | 15.52185 | 0.4527349 | 86 | +/- 0.1 | Composite Nickel Sulphide ore | Grayish black | April-2017 | GBM317-13 | GBM317-13 | 85.5 | 116 | <50 | <2 | 108 | 25 | <2 | 94 | 1810 | <0.6 | 1350 | <5 | <50 | 31 | 7 | 0.2 | <10 | 40000 | <20 | 1 | 2.9 | 15 | 0.1 | <2 | <20 | <1 | 2.9 | <200 | <5 | 2 | <0.7 | 25700 | <500 | nr | nr | 22 | nr | nr | nr | GBM317-13 | 29.04 | 6.82 | 1.41 | 0.12 | 0.06 | 1.03 | 0.028 | 14.6 | 1.47 | 0.148 | 0.15 | 25 | Low Stock
GBM907-11 | 45162.74 | 2252.254 | 154 | +/- 360 | 3873.468 | 177.8547 | 180 | +/- 26 | 1032.889 | nr | nr | nr | 191.12875 | nr | nr | nr | nr | nr | nr | nr | 4.7052 | 0.6271868 | 95 | +/- 0.13 | 7.557978 | 0.3166962 | 134 | +/- 0.05 | Nickel Sulphide Ore | Medium dark gray | October-2007 | GBM907-11 | GBM907-11 | 2.6 | 149 | 59 | 0.608 | 9 | 20 | 0.8 | 170 | 662 | 1.7 | 140 | 3 | 50 | 14.1 | 10 | 0.45 | 4 | 45500 | 9.5 | 3.95 | 25.95 | 7 | 1.52 | 0.4 | <10 | 0.85 | 1.95 | <100 | <2 | 0.85 | 3 | 1035 | <200 | nr | nr | 4 | nr | nr | nr | GBM907-11 | 14.61538 | 39.93 | 10.98 | 1.52 | 0.12 | 7.21 | 0.0742034 | 7.248698 | 4.49 | 0.347 | 2.22 | 5.67 | Low Stock
GBM323-14 | 47118.43 | 2583.136 | 174 | +/- 388 | 61400.02 | 2382.249 | 229 | +/- 311 | 97.77143 | 14.24043 | 155 | +/- 2 | 317.4751 | 36.54721 | 195 | +/- 5 | nr | nr | nr | nr | 66.45144 | 3.368446 | 209 | +/- 0.46 | 7.32979 | 0.3895586 | 185 | +/- 0.06 | Nickel filtercake concentrate | Moderate brown | April-2023 | GBM323-14 | GBM323-14 | 135 | 20700 | <100 | <2 | <31.4 | <32 | <2 | <111 | 13000 | <3.4 | 4300 | <5 | 2060 | 40.7 | <2 | <0.4 | <10 | 48600 | <55 | 0.6 | 4.8 | 339 | <0.165 | <2 | 156 | <1 | <1.5 | <566 | <9 | <1 | <3.9 | <200 | <1240 | nr | nr | 68 | nr | nr | nr | GBM323-14 | 34.18 | 1.03 | 0.26 | 0.097 | 0.295 | 0.271 | 0.03 | 7.42 | 0.247 | 0.02 | 0.14 | 25.87
GBM314-13 | 95072.61 | 4316.727 | 192 | +/- 616 | 5355.901 | 189.1805 | 255 | +/- 23 | 94.51125 | nr | nr | nr | 13.98 | nr | nr | nr | nr | nr | nr | nr | 4.365969 | 0.4908647 | 193 | +/- 0.07 | 0.6529805 | 0.04010437 | 193 | +/- 0.01 | Nickel Sulphide Tail Composite | Medium Light Gray | April-2014 | GBM314-13 | GBM314-13 | 7.55 | 69 | 125 | 1.73 | <5 | 12 | <0.5 | 330 | 136 | 1 | 127.5 | 4 | <50 | 5.75 | 8.5 | 0.4 | <2 | 97450 | 10 | 3.35 | 20.65 | <10 | 1.285 | 0.4 | nr | 0.75 | 1.85 | nr | <2 | 0.4 | 2 | 119.5 | nr | nr | nr | 4 | nr | nr | nr | GBM314-13 | 6.953042 | 41.42 | 10.015 | 1.24 | 0.11 | 5.955 | 0.05789961 | 0.6588965 | 12.25 | 0.2995 | 1.75 | 4.135 | Low Stock
GBM909-15 | 115901.3 | 5301.494 | 116 | +/- 979 | 13119.9 | 425.4461 | 152 | +/- 68 | 26608.46 | 1282.729 | 148 | +/- 209 | 2119.881 | 131.3824 | 142 | +/- 22 | nr | nr | nr | nr | 13.45309 | 1.174407 | 99 | +/- 0.24 | 26.74972 | 0.9382656 | 118 | +/- 0.17 | Nickel Sulphide Concentrate | Olive gray | April-2011 | GBM909-15 | GBM909-15 | 4.05 | 65.9 | nr | 2 | 69 | <2.17 | 2.495 | 276.5 | 2840 | <1 | 115.15 | <0.646 | 128 | 28.5 | 2.335 | 0.2 | 39 | 117000 | <33.2 | 0.4145 | 1.98 | 10.495 | 0.09635 | <1.04 | <5 | <0.934 | 0.964 | <500 | <2 | 0.7 | <1 | 26800 | <400 | nr | nr | 13 | nr | nr | nr | GBM909-15 | 29.72 | 9.73 | 0.91 | 0.11 | 0.04 | 0.71 | 0.008 | 26.6 | 4.2 | 0.089 | 0.1348 | 21.5 | Low Stock
GBM908-15 | nr | nr | nr | nr | 50026.8125 | 1515.478 | 48 | +/- 445 | nr | nr | nr | nr | 4961.341 | 565.9529 | 52 | +/- 159 | nr | nr | nr | nr | 13.72295 | 2.042604 | 43 | +/- 0.64 | 5.038059 | 0.2016078 | 34 | +/- 0.07 | Copper Sulphide Ore | Medium light gray | October-2008 | GBM908-15 | GBM908-15 | 216 | 1150 | 340 | <2.5 | <13 | 46 | 1.7 | 130 | 490 | 1 | 7850 | 4 | <50 | 10 | 27 | 0.4 | 125 | 12 | 81 | 5.3 | 22.6 | 23 | 1.9 | 1.4 | <10 | <1.1 | 9.4 | <260 | 9 | 4.8 | 3 | 827 | <530 | nr | nr | 13 | nr | nr | nr | GBM908-15 | nr | nr | nr | nr | nr | nr | nr | nr | nr | nr | nr | nr | Low Stock

## Molybdenum CRM List
GEOSTATS PTY LTD
Mining Industry Consultants
Reference Material Manufacture and Sales
Certified Molybdenum Reference Materials
Low stock materials highlighted in red.
| Molybdenum Statistics (ppm) |  |  |  | Copper Statistics (ppm) |  |  |  | Silver Statistics (ppm) |  |  |  | Lead Statistics (ppm) |  |  |  | Zinc Statistics (ppm) |  |  |  | Bismuth Statistics (ppm) |  |  |  | Arsenic Statistics (ppm) |  |  |  | Antimony Statistics (ppm) |  |  |  |  | ISCC-NBS, SP440 |  |  | Certificate
Product Code | Mean | Stdev | Count | 95% CI | Mean | Stdev | Count | 95% CI | Mean | Stdev | Count | 95% CI | Mean | Stdev | Count | 95% CI | Mean | Stdev | Count | 95% CI | Mean | Stdev | Count | 95% CI | Mean | Stdev | Count | 95% CI | Mean | Stdev | Count | 95% CI | DESCRIPTION OF SOURCE / MATRIX | Colour designation | Also certified for | Certified Date | Link | Product Status
GMO-05 | 27.68276 | nr | nr | nr | 638.6276 | 39.55244 | 133 | +/- 6.7 | 0.8807143 | 0.4454807 | 70 | +/- 0.1 | 13.38062 | 5.221176 | 97 | +/- 1 | 86.70883 | 9.038299 | 111 | +/- 1.7 | 10.55845 | nr | nr | nr | 12.71333 | 3.331893 | 75 | +/- 0.8 | 0.47 | nr | nr | nr | Basalt rock with trace mineralisation | Light Gray | Co, Ni | April-2005 | GMO-05
GMO-10 | 952.56 | 125.4291 | 50 | +/- 36 | 69.77083 | 8.779181 | 48 | +/- 2.58 | 0.5481481 | nr | nr | nr | 26.174 | 3.129048 | 50 | +/- 0.9 | 96.04255 | 3.98343 | 47 | +/- 1.18 | 15.3394 | 2.953527 | 50 | +/- 0.85 | 2.611111 | nr | nr | nr | 1.362333 | 0.3891519 | 30 | +/- 0.15 | Mo Concentrate / Basalt Composite | Light bluish gray | S, W | December-2010 | GMO-10
GMO-11 | 2936.551 | 269.3938 | 49 | +/- 78.2 | 115.4694 | 8.860263 | 49 | +/- 2.57 | 0.8897959 | 0.1817105 | 49 | +/- 0.05 | 31.89388 | 4.01328 | 49 | +/- 1.16 | 100.74 | 5.193442 | 50 | +/- 1.49 | 40.15102 | 4.122457 | 49 | +/- 1.2 | 3.263158 | nr | nr | nr | 3.39825 | 0.5965795 | 40 | +/- 0.19 | Mo Concentrate / Basalt Composite | Light bluish gray | S, W | December-2010 | GMO-11
GMO-12 | 4797.04 | 469.1258 | 50 | +/- 134.7 | 142.4694 | 12.05215 | 49 | +/- 3.5 | 1.041667 | 0.2276927 | 48 | +/- 0.07 | 34.56122 | 3.821802 | 49 | +/- 1.11 | 104.34 | 5.153204 | 50 | +/- 1.48 | 50.0051 | 5.03927 | 49 | +/- 1.46 | 3.5 | nr | nr | nr | 4.4145 | 0.6424191 | 40 | +/- 0.21 | Mo Concentrate / Basalt Composite | Light bluish gray | S, W | December-2010 | GMO-12
GMO-03 | 5328.952 | 227.4972 | 48 | +/- 64.4 | 190.5918 | 9.870344 | 49 | +/- 2.76 | 1.471875 | 0.1439955 | 48 | +/- 0.041 | 36.54082 | 4.418046 | 49 | +/- 1.24 | 121.96 | 7.287003 | 50 | +/- 2 | 72.18643 | 5.086978 | 49 | +/- 1.42 | 3.50303 | 1.535107 | 33 | +/- 0.52 | 6.844444 | 0.873372 | 45 | +/- 0.255 | Mo Concentrate / Basalt Composite | Light bluish gray | S, W | August-2007 | GMO-03
GMO-04 | 7948.647 | 347.7813 | 49 | +/- 97.4 | 239.5417 | 12.52395 | 48 | +/- 3.54 | 1.925 | 0.2226532 | 48 | +/- 0.063 | 45.68421 | 2.829433 | 38 | +/- 0.9 | 127.7234 | 6.302871 | 47 | +/- 1.8 | 94.99417 | 5.818532 | 48 | +/- 1.65 | 4.519444 | 1.972355 | 36 | +/- 0.64 | 8.88 | 0.9487413 | 41 | +/- 0.29 | Mo Concentrate / Basalt Composite | Light bluish gray | S, W | August-2007 | GMO-04

## Uranium CRM List
GEOSTATS PTY LTD
Mining Industry Consultants
Reference Material Manufacture and Sales
Certified Uranium Reference Materials
Low stock materials highlighted in red.
| Uranium Statistics (ppm) |  |  |  | Copper Statistics (ppm) |  |  |  | Iron Statistics (%) |  |  |  |  | ISCC-NBS, SP440 |  | Certificate
Product Code | Mean | Stdev | Count | 95% CI | Mean | Stdev | Count | 95% CI | Mean | Stdev | Count | 95% CI | DESCRIPTION OF SOURCE / MATRIX | Colour designation | Certified Date | Link | Product Status
GU-05 | 3.55704 | 0.3274551 | 47 | +/- 0.1 | nr | nr | nr | nr | nr | nr | nr | nr | nr | nr | 2010-12-24 | GU-05
GU-06 | 3.819949 | 0.5610775 | 47 | +/- 0.2 | nr | nr | nr | nr | nr | nr | nr | nr | nr | nr | 2010-12-24 | GU-06
GU-04 | 4.19714 | 0.8117143 | 45 | +/- 0.2 | nr | nr | nr | nr | nr | nr | nr | nr | nr | nr | 2010-12-24 | GU-04
GU-03 | 4.761525 | 0.2463724 | 59 | +/- 0.1 | 21.03469 | 2.853912 | 49 | +/- 1 | 3.529938 | 0.05166468 | 70 | +/- 0.01 | Iron Ore / Copper / Gold / South east QLD | tba | June-2009 | GU-03
GU-11 | 34.67035 | 2.474898 | 57 | +/- 0.6 | nr | nr | nr | nr | nr | nr | nr | nr | nr | nr | 2010-12-24 | GU-11
GU-07 | 242.862 | 13.18174 | 50 | +/- 3.7 | nr | nr | nr | nr | nr | nr | nr | nr | nr | nr | 2010-12-24 | GU-07
GU-08 | 312.3645 | 24.67731 | 49 | +/- 6.9 | nr | nr | nr | nr | nr | nr | nr | nr | nr | nr | 2010-12-24 | GU-08
GU-09 | 1134.0246 | 103.8311 | 50 | +/- 28.8 | nr | nr | nr | nr | nr | nr | nr | nr | nr | nr | 2010-12-24 | GU-09
GU-10 | 1875.618 | 107.4582 | 49 | +/- 30.1 | nr | nr | nr | nr | nr | nr | nr | nr | nr | nr | 2010-12-24 | GU-10

## Vanadium CRM List
GEOSTATS PTY LTD
Mining Industry Consultants
Reference Material Manufacture and Sales
Certified Vanadium Reference Materials
Low stock materials highlighted in red.
| V2O5 Statistics (%) |  |  |  | Fe Statistics (%) |  |  |  | TiO2 Statistics (%) |  |  |  |  | ISCC-NBS, SP440 |  | Certificate
Product Code | Mean | Stdev | Count | 95% CI | Mean | Stdev | Count | 95% CI | Mean | Stdev | Count | 95% CI | DESCRIPTION OF SOURCE / MATRIX | Colour designation | Certified Date | Link | Product Status
GV-04 | 0.08861404 | 0.001924971 | 57 | +/- 0.001 | 13.14718 | 0.09816408 | 60 | +/- 0.03 | 3.56842 | 0.03077774 | 50 | +/- 0.01 | Fresh very coarse grained gabbro. Plagioclase and augite dominated, with trace (<5 vol%) magnetite. HW GAB. | tbc | May-2020 | GV-04
GV-05 | 0.2227627 | 0.00498736 | 59 | +/- 0.001 | 23.96593 | 0.1852265 | 60 | +/- 0.05 | 4.12056 | 0.0274926 | 50 | +/- 0.01 | Low V-Ti grade fresh gabbro. Ca. 15 vol% vanadiferous titanomagnetite. Lower MOG/FMG. | tbc | May-2020 | GV-05
GV-03 | 0.32652425 | 0.006775997 | 60 | +/- 0.002 | 20.23878 | 0.1168699 | 50 | +/- 0.03 | 4.302312 | 0.05067801 | 60 | +/- 0.01 | Vanadiferous titanomagnetite, Western Australia | Pale yellowish brown | October-2017 | GV-03
GV-06 | 0.3430667 | 0.005177745 | 60 | +/- 0.001 | 25.92865 | 0.1990134 | 60 | +/- 0.05 | 6.54942 | 0.03389786 | 50 | +/- 0.01 | Medium V-Ti grade fresh magnetite gabbro. Ca. 30 vol% vanadiferous titanomagnetite. MOG. | tbc | May-2020 | GV-06
GV-07 | 0.4954 | 0.008215735 | 60 | +/- 0.002 | 33.41798 | 0.2388621 | 60 | +/- 0.06 | 9.017673 | 0.04487733 | 49 | +/- 0.01 | High V-Ti grade fresh magnetite gabbro. Ca. 45 vol% vanadiferous titanomagnetite. MOG. | tbc | May-2020 | GV-07
GV-02 | 0.7897647 | 0.0118964 | 60 | +/- 0.003 | 34.40776 | 0.1763895 | 50 | +/- 0.05 | 9.174415 | 0.08319223 | 60 | +/- 0.02 | Vanadiferous titanomagnetite, Western Australia | Grayish red | October-2017 | GV-02
GV-01 | 1.233122 | 0.0126357 | 50 | +/- 0.004 | 48.95008 | 0.2024361 | 50 | +/- 0.06 | 14.10378 | 0.1347827 | 60 | +/- 0.04 | Vanadiferous titanomagnetite, Western Australia | Grayish red | October-2017 | GV-01
GV-08 | tbc | tbc | tbc | tbc | tbc | tbc | tbc | tbc | tbc | tbc | tbc | tbc | tbc | tbc | tbc | GV-08

## Sulphur CRM List
GEOSTATS PTY LTD
Mining Industry Consultants
Reference Material Manufacture and Sales
Certified Sulphur Reference Materials
Low stock materials highlighted in red.
| Sulphur Statistics (%) |  |  |  | Carbon Statistics (%) |  |  |  |  | ISCC-NBS, SP440 |  | Certificate
Product Code | Mean | Stdev | Count | 95% CI | Mean | Stdev | Count | 95% CI | Description of Source / Matrix | Colour designation | Certified Date | Link | Product Status
GS318-1 | 0.01726667 | 0.008378681 | 30 | +/- 0.003 | 0.02603846 | 0.01545894 | 52 | +/- 0.004 | Pure silica | White | April-2018 | GS318-1
GS920-8 | 0.02522246 | 0.008192482 | 81 | +/- 0.002 | 0.02476786 | 0.01144313 | 56 | +/- 0.003 | Low Sulphide Ore Milled | Light gray | October-2020 | GS920-8
GS922-1 | 0.02571029 | 0.01125887 | 68 | +/- 0.003 | 0.7056571 | 0.03859935 | 70 | +/- 0.009 | Nickel laterite | Grayish Orange | October-2022 | GS922-1
GS313-2 | 0.03075658 | 0.008294919 | 76 | +/- 0.002 | 0.03406383 | 0.01137962 | 47 | +/- 0.003 | Composite Mine Ore | Light gray | April-2013 | GS313-2
GS318-3 | 0.03155422 | 0.01121981 | 83 | +/- 0.002 | 0.02984746 | 0.01285437 | 59 | +/- 0.003 | Medium grade ore composites low sulphide | Light gray | April-2018 | GS318-3
GS318-4 | 0.03328395 | 0.01182712 | 81 | +/- 0.003 | 0.2393803 | 0.0196406 | 71 | +/- 0.005 | Oxide copper - malachite, chrysocolla, cuprite and azurite ex WA | Grayish orange | April-2018 | GS318-4
GS318-2 | 0.03330488 | 0.01229241 | 82 | +/- 0.003 | 0.03026786 | 0.01152939 | 56 | +/- 0.003 | Medium grade ore composites low sulphide | Pale red | April-2018 | GS318-2
GS317-9 | 0.03405676 | 0.006967441 | 74 | +/- 0.002 | 0.04783871 | 0.01764141 | 62 | +/- 0.005 | Composite high grade ore | Light gray | April-2017 | GS317-9
GS920-7 | 0.03406539 | 0.009869841 | 89 | +/- 0.002 | 0.0345 | 0.01179382 | 70 | +/- 0.003 | Low Sulphide Ore Milled | Medium light gray | October-2020 | GS920-7
GS912-5 | 0.03433485 | 0.007664955 | 66 | +/- 0.002 | 0.1045111 | 0.01617175 | 54 | +/- 0.004 | Milled Granite | Light gray | October-2012 | GS912-5
GS920-9 | 0.03438518 | 0.007987454 | 83 | +/- 0.002 | 0.03009524 | 0.009809006 | 63 | +/- 0.002 | Low Sulphide Ore Milled | Medium light gray | October-2020 | GS920-9
GS317-7 | 0.034724 | 0.007775374 | 75 | +/- 0.002 | 0.04584483 | 0.01382193 | 58 | +/- 0.004 | Composite high grade ore | Light gray | April-2017 | GS317-7
GS319-9 | 0.03541667 | 0.01264772 | 72 | +/- 0.003 | 0.4326014 | 0.02203449 | 69 | +/- 0.005 | Oxide copper (bleached basalt), Pilbara Western Australia | Yellowish gray | April-2019 | GS319-9
GS910-2 | 0.03572581 | 0.01369716 | 62 | +/- 0.004 | 0.042515 | 0.0143081 | 40 | +/- 0.005 | Oxide material (granitic) | Grayish orange pink | October-2010 | GS910-2
GS314-7 | 0.03632903 | 0.01217442 | 93 | +/- 0.003 | 0.09471268 | 0.01701789 | 71 | +/- 0.004 | Milled Granite | Very light gray | April-2014 | GS314-7
GS919-7 | 0.03657024 | 0.01075941 | 84 | +/- 0.002 | 0.05643651 | 0.007203545 | 63 | +/- 0.002 | Low Sulphide ore composite | Light gray | October-2019 | GS919-7
GS312-10 | 0.03771324 | 0.01291514 | 68 | +/- 0.003 | 0.03006316 | 0.01357901 | 38 | +/- 0.005 | High Grade Oxide Ore | Light gray | April-2012 | GS312-10 | Low Stock
GS312-2 | 0.03788462 | 0.0124583 | 65 | +/- 0.003 | 0.2170489 | 0.02334448 | 47 | +/- 0.007 | Composite Ores Eastern Goldfields | Pale reddish brown | April-2012 | GS312-2 | Low Stock
GS919-9 | 0.0387679 | 0.009191216 | 81 | +/- 0.002 | 0.0399515625 | 0.01240357 | 64 | +/- 0.003 | Low grade composite ores | Light gray | October-2019 | GS919-9
GS315-4 | 0.03926914 | 0.01048715 | 81 | +/- 0.002 | 0.1139235 | 0.01971947 | 68 | +/- 0.005 | Oxide Waste Material | Light brown | April-2015 | GS315-4
GS317-10 | 0.04046 | 0.008985412 | 80 | +/- 0.002 | 0.04315254 | 0.01428022 | 59 | +/- 0.004 | Composite Run of Mine ore | Light gray | April-2017 | GS317-10
GS917-3 | 0.04267037 | 0.0106769 | 81 | +/- 0.002 | 0.04555857 | 0.01424596 | 70 | +/- 0.003 | Stockworked felsic volcanic ex Nullagine | Pale reddish brown | October-2017 | GS917-3
GS320-8 | 0.04270127 | 0.01030354 | 79 | +/- 0.002 | 0.05445072 | 0.01510044 | 69 | +/- 0.004 | Oxide Cap Rock | Light gray | April-2020 | GS320-8
GS912-9 | 0.0444859 | 0.01451566 | 78 | +/- 0.003 | 0.1182302 | 0.01698214 | 53 | +/- 0.005 | Cut Off ore low grade oxide | Grayish orange pink | October-2012 | GS912-9 | Low Stock
GS317-6 | 0.04534474 | 0.008017953 | 76 | +/- 0.002 | 0.05150877 | 0.01161606 | 57 | +/- 0.003 | Composite high grade ore | Light gray | April-2017 | GS317-6
GS912-10 | 0.04704231 | 0.0148705 | 78 | +/- 0.003 | 0.1147815 | 0.01696226 | 54 | +/- 0.005 | Oxide low Grade | Grayish orange pink | October-2012 | GS912-10 | Low Stock
GS316-6 | 0.04781758 | 0.01186302 | 91 | +/- 0.002 | 0.4525945 | 0.0309822 | 73 | +/- 0.007 | Copper gold tailings, low sulphide ex Philippines | Very light gray | April-2016 | GS316-6
GS915-4 | 0.04816835 | 0.009384965 | 79 | +/- 0.002 | 0.02738793 | 0.01030279 | 58 | +/- 0.003 | Run of mine gold ore composite | Medium light gray | October-2015 | GS915-4 | Low Stock
GS919-8 | 0.04928214 | 0.01233137 | 84 | +/- 0.003 | 0.03494167 | 0.009908946 | 60 | +/- 0.003 | High grade mine ore | Medium light gray | October-2019 | GS919-8
GS313-1 | 0.04962133 | 0.009166188 | 75 | +/- 0.002 | 0.03293617 | 0.01117918 | 47 | +/- 0.003 | Composite Med / High grade ore | Light gray | April-2013 | GS313-1
GS912-6 | 0.05079367 | 0.01334171 | 79 | +/- 0.003 | 0.06460769 | 0.01478881 | 52 | +/- 0.004 | Milled Basalt | Medium light gray | October-2012 | GS912-6 | Low Stock
GS316-5 | 0.05168511 | 0.01419039 | 94 | +/- 0.003 | 0.4567213 | 0.03142382 | 75 | +/- 0.007 | Copper gold tailings, low sulphide ex Philippines | Very light gray | April-2016 | GS316-5
GS911-5 | 0.05262239 | 0.01797103 | 67 | +/- 0.004 | 0.1272326 | 0.01918414 | 46 | +/- 0.006 | Fresh Bunbury Basalt | Medium light gray | October-2011 | GS911-5
GS910-5 | 0.0530203125 | 0.01437782 | 64 | +/- 0.004 | 0.03396154 | 0.01238334 | 39 | +/- 0.004 | Oxide material (basic) | Pale brown | October-2010 | GS910-5
GS911-9 | 0.05369701 | 0.01457558 | 67 | +/- 0.004 | 0.02392727 | 0.0133585 | 33 | +/- 0.005 | Fresh granite | Light gray | October-2011 | GS911-9 | Low Stock
GS319-8 | 0.05441463 | 0.01430959 | 82 | +/- 0.003 | 0.0865791 | 0.02338822 | 67 | +/- 0.006 | Highly altered stockwork tuff, Eastern Pilbara Western Australia | Light brown | April-2019 | GS319-8
GS307-2 | 0.06121875 | 0.02996415 | 48 | +/- 0.009 | nr | nr | nr | nr | Laterite Material ferruginous | Grayish red | April-2007 | GS307-2
GS912-2 | 0.06283253 | 0.01317089 | 83 | +/- 0.003 | 0.03080667 | 0.01307966 | 45 | +/- 0.004 | Low Sulphide ore minor Cu ex Eastern Goldfields | Light gray | October-2012 | GS912-2 | Low Stock
GS918-7 | 0.06472727 | 0.01776651 | 88 | +/- 0.004 | 0.3845256 | 0.02493197 | 78 | +/- 0.006 | Ilmenite / coffee rock blend | Moderate reddish orange | October-2018 | GS918-7
GS317-8 | 0.06485658 | 0.007938301 | 76 | +/- 0.002 | 0.04395082 | 0.01323433 | 61 | +/- 0.003 | Composite high grade ore | Light gray | April-2017 | GS317-8 | Low Stock
GS311-5 | 0.06953203125 | 0.01701849 | 64 | +/- 0.004 | 0.2307024 | 0.02096544 | 42 | +/- 0.007 | Pt Pd Au ore | Light gray | April-2011 | GS311-5
GS319-7 | 0.07718132 | 0.02361573 | 91 | +/- 0.005 | 0.1961194 | 0.01745689 | 67 | +/- 0.004 | Oxide copper (fresh basalt), Pilbara Western Australia | Light brown | April-2019 | GS319-7
GS922-8 | 0.07872375 | 0.01686366 | 80 | +/- 0.004 | 0.4496667 | 0.02824247 | 69 | +/- 0.007 | Oxide andesite, Pilbara, WA | Moderate orange pink | October-2022 | GS922-8
GS316-9 | 0.080259 | 0.01506171 | 100 | +/- 0.003 | 0.05786765 | 0.01434377 | 68 | +/- 0.003 | Gold ore Composite | Light gray | April-2016 | GS316-9
GS316-10 | 0.08039121 | 0.01182093 | 91 | +/- 0.002 | 0.03385968 | 0.01274465 | 62 | +/- 0.003 | Gold ore Composite | Light gray | April-2016 | GS316-10
GS912-1 | 0.08558765 | 0.01402491 | 85 | +/- 0.003 | 0.03292667 | 0.01181279 | 45 | +/- 0.004 | Low Sulphide ore minor Cu ex Eastern Goldfields | Light gray | October-2012 | GS912-1
GS917-9 | 0.09015476 | 0.01267717 | 84 | +/- 0.003 | 5.561029 | 0.1814042 | 70 | +/- 0.044 | Acurite and Malachite, with Carbonate, Quartz, Talc and Fuchsite ex Turkey | Grayish orange | October-2017 | GS917-9
GS922-7 | 0.09038462 | 0.02614699 | 91 | +/- 0.005 | 0.1444648 | 0.0164237 | 71 | +/- 0.004 | Oxide rhyolite, Pilbara, WA | Grayish orange | October-2022 | GS922-7
GS915-6 | 0.09344674 | 0.01637449 | 92 | +/- 0.003 | 0.04249516 | 0.01230759 | 62 | +/- 0.003 | Cu Pb Zn Materials | Light gray | October-2015 | GS915-6
GS920-4 | 0.09768966 | 0.01365634 | 87 | +/- 0.003 | 5.668494 | 0.2071615 | 81 | +/- 0.046 | Acurite and Malachite, with Carbonate, Quartz, Talc and Fuchsite ex Turkey | Grayish orange | October-2020 | GS920-4
GS917-8 | 0.111358 | 0.01240797 | 81 | +/- 0.003 | 5.782029 | 0.1900217 | 70 | +/- 0.046 | Acurite and Malachite, with Carbonate, Quartz, Talc and Fuchsite ex Turkey | Grayish orange | October-2017 | GS917-8
GS915-8 | 0.1319074 | 0.01800109 | 94 | +/- 0.004 | 0.06983768 | 0.02008108 | 69 | +/- 0.005 | Cu Pb Zn Materials | Pale yellowish brown | October-2015 | GS915-8
GS914-1 | 0.1763212 | 0.02075201 | 104 | +/- 0.004 | 0.04450147 | 0.01772828 | 68 | +/- 0.004 | Low Sulphide ore ex Eastern Goldfields | Light gray | October-2014 | GS914-1
GS915-3 | 0.1868856 | 0.0200505 | 97 | +/- 0.004 | 0.1052929 | 0.01783753 | 70 | +/- 0.004 | Gold Cu Pb Zn material | Pale yellowish brown | October-2015 | GS915-3
GS312-9 | 0.2059351 | 0.02307786 | 77 | +/- 0.005 | 0.03010476 | 0.01197039 | 42 | +/- 0.004 | Cu / Gold Sulphide ore | Light gray | April-2012 | GS312-9
GS317-1 | 0.2093071 | 0.01445955 | 85 | +/- 0.003 | 0.148515625 | 0.01463632 | 64 | +/- 0.004 | Archean porphyry-style Cu/Au/Mo | Very light gray | April-2017 | GS317-1
GS322-1 | 0.2122292 | 0.01634592 | 96 | +/- 0.003 | 0.1790857 | 0.01835459 | 70 | +/- 0.004 | Archean porphyry-style Cu/Au/Mo | Light gray | April-2022 | GS322-1
GS906-6 | 0.2134286 | 0.02371718 | 98 | +/- 0.005 | nr | nr | nr | nr | Cut Off Material SWest Mineral Field | Light gray | October-2008 | GS906-6 | Low Stock
GS920-6 | 0.2163347 | 0.01728315 | 101 | +/- 0.003 | 0.05352 | 0.01503722 | 75 | +/- 0.003 | Low Grade Low sulphide ore | Medium light gray | October-2020 | GS920-6
GS918-8 | 0.22894 | 0.01931076 | 100 | +/- 0.004 | 0.17556 | 0.0184422 | 75 | +/- 0.004 | Archean porphyry-style Cu/Au/Mo | Light gray | October-2018 | GS918-8
GS919-3 | 0.2301059 | 0.01232789 | 85 | +/- 0.003 | 0.03183607 | 0.008349013 | 61 | +/- 0.002 | Copper / Gold ore material | Light Gray | October-2019 | GS919-3
GS921-1 | 0.234566 | 0.01773939 | 106 | +/- 0.003 | 0.141037 | 0.01570784 | 81 | +/- 0.003 | Archean porphyry-style Cu/Au/Mo | Light gray | October-2021 | GS921-1
GS921-2 | 0.234785 | 0.01820171 | 107 | +/- 0.004 | 0.1849634 | 0.01686215 | 82 | +/- 0.004 | Archean porphyry-style Cu/Au/Mo | Light gray | October-2021 | GS921-2
GS914-10 | 0.2360178 | 0.02482894 | 107 | +/- 0.005 | 0.2128157 | 0.01566351 | 70 | +/- 0.004 | Low copper sulphide | Light gray | October-2014 | GS914-10
GS322-4 | 0.2371716 | 0.02114345 | 134 | +/- 0.004 | 1.352543 | 0.04653772 | 70 | +/- 0.011 | Low Grade Mine Tail.Ore contains carbon, Aqua Regia requires pre-roast | Light olive gray | April-2022 | GS322-4
GS318-5 | 0.2373895 | 0.01839999 | 95 | +/- 0.004 | 0.1500746 | 0.01513106 | 67 | +/- 0.004 | Archean porphyry-style Cu/Au/Mo | Light gray | April-2018 | GS318-5
GS313-3 | 0.2485589 | 0.03087724 | 90 | +/- 0.007 | 0.1299818 | 0.0155926 | 55 | +/- 0.004 | Composite mine ore low copper | Pale red | April-2013 | GS313-3
GS315-8 | 0.2517263 | 0.01700238 | 95 | +/- 0.003 | 0.1886431 | 0.01815728 | 65 | +/- 0.005 | Low copper sulphide | Light gray | April-2015 | GS315-8
GS914-2 | 0.2551095 | 0.01819289 | 95 | +/- 0.004 | 0.05715873 | 0.01418308 | 63 | +/- 0.004 | Low Sulphide ore ex Eastern Goldfields | Light gray | October-2014 | GS914-2
GS918-5 | 0.2574762 | 0.02830096 | 105 | +/- 0.006 | 0.03992754 | 0.01256316 | 69 | +/- 0.003 | Kaolin | White | October-2018 | GS918-5
GS303-10 | 0.2659875 | 0.0249832 | 40 | +/- 0.008 | nr | nr | nr | nr | Sulphide Cu / Au Ore Pilbarra | Light gray | April-2003 | GS303-10
GS310-10 | 0.2696640625 | 0.03122398 | 64 | +/- 0.008 | 1.08325 | 0.0596364 | 40 | +/- 0.019 | Copper gold ore | Very light gray | April-2010 | GS310-10
GS320-10 | 0.2726105 | 0.02045821 | 95 | +/- 0.004 | 0.58804 | 0.02940925 | 75 | +/- 0.007 | High grade gold sulphide | Light gray | April-2020 | GS320-10
GS915-2 | 0.2831562 | 0.01899864 | 89 | +/- 0.004 | 0.1311056 | 0.01971621 | 72 | +/- 0.005 | High grade gold Cu Pb Zn ore | Pale yellowish brown | October-2015 | GS915-2
GS918-6 | 0.3075 | 0.03524776 | 106 | +/- 0.007 | 6.915838 | 0.2315588 | 74 | +/- 0.054 | Acurite and Malachite, with Carbonate, Quartz, Talc and Fuchsite ex Turkey | Pale yellowish orange | October-2018 | GS918-6
GS303-9 | 0.3091915 | 0.03365402 | 47 | +/- 0.01 | nr | nr | nr | nr | Sulphide Cu / Au Ore Pilbarra | Light gray | April-2003 | GS303-9
GS319-2 | 0.3209368 | 0.02220974 | 95 | +/- 0.005 | 0.04057407 | 0.01109581 | 54 | +/- 0.003 | Cut-off copper ore | Light gray | April-2019 | GS319-2
GS320-3 | 0.3414894 | 0.01992823 | 94 | +/- 0.004 | 0.3977895 | 0.02455596 | 76 | +/- 0.006 | Low grade mine ore low sulphide | Light brownish gray | April-2020 | GS320-3
GS316-3 | 0.3423253 | 0.01734186 | 95 | +/- 0.004 | 0.06003788 | 0.01612661 | 66 | +/- 0.004 | Copper Gold Ore Sulphide | Medium light gray | April-2016 | GS316-3
GS917-4 | 0.3551778 | 0.01719719 | 90 | +/- 0.004 | 0.05191029 | 0.01471027 | 68 | +/- 0.004 | Low grade transitional ore ex Laos | Yellowish gray | October-2017 | GS917-4
GS921-4 | 0.3585248 | 0.02244709 | 101 | +/- 0.004 | 1.927024 | 0.06904629 | 83 | +/- 0.015 | Fresh dacite, Pilbara, WA | White | October-2021 | GS921-4
GS316-1 | 0.361371875 | 0.01898005 | 96 | +/- 0.004 | 0.03684516 | 0.0142537 | 62 | +/- 0.004 | Composite ore Eastern Goldfields | Light brownish gray | April-2016 | GS316-1
GS300-8 | 0.37 | 0.04 | 45 | +/- 0.012 | nr | nr | nr | nr | Nickel Ore ex South west | Greenish gray | April-2000 | GS300-8 | Low Stock
GS301-6 | 0.400378125 | 0.02806841 | 96 | +/- 0.006 | nr | nr | nr | nr | Au Ore SW Mineral Field | Light olive gray | October-2008 | GS301-6
GS319-10 | 0.4535789 | 0.02338011 | 95 | +/- 0.005 | 0.03187778 | 0.01240538 | 54 | +/- 0.003 | Low grade copper ore | Light gray | April-2019 | GS319-10
GS312-3 | 0.47328 | 0.03297196 | 75 | +/- 0.008 | 0.05973404 | 0.02170049 | 47 | +/- 0.006 | Cu / Gold Sulphide ore | Light gray | April-2012 | GS312-3
GS322-5 | 0.5191197 | 0.03156677 | 142 | +/- 0.005 | 0.04917143 | 0.01527048 | 70 | +/- 0.004 | Ultramafic/mafic wastes | Light gray | April-2022 | GS322-5
GS912-3 | 0.5210616 | 0.03036332 | 86 | +/- 0.007 | 0.07236909 | 0.02135233 | 55 | +/- 0.006 | Low Cu Pb Zn Cuttings milled | Light gray | October-2012 | GS912-3
GS917-5 | 0.5292903 | 0.02514073 | 93 | +/- 0.005 | 0.3010429 | 0.01895336 | 70 | +/- 0.005 | Low grade sulphide ore ex Laos | Very light gray | October-2017 | GS917-5
GS311-4 | 0.5355882 | 0.0503538 | 68 | +/- 0.012 | 1.106602 | 0.05062752 | 44 | +/- 0.016 | Pt Pd Au ore | Light gray | April-2011 | GS311-4
GS320-4 | 0.5377667 | 0.02375438 | 90 | +/- 0.005 | 0.06227101 | 0.01589118 | 69 | +/- 0.004 | Porphyry copper, SW, Westen Australia | Light gray | April-2020 | GS320-4
GS919-5 | 0.5449896 | 0.0277684 | 96 | +/- 0.006 | 0.1916575 | 0.01831455 | 73 | +/- 0.004 | PGE, South Africa | Light gray | October-2019 | GS919-5
GS916-2 | 0.5574536 | 0.02921116 | 97 | +/- 0.006 | 0.1740405 | 0.01530372 | 74 | +/- 0.004 | Composite of Samples | Light brownish gray | October-2016 | GS916-2
GS316-2 | 0.5575619 | 0.02727839 | 97 | +/- 0.006 | 0.07642794 | 0.01653505 | 68 | +/- 0.004 | Composite ore Eastern Goldfields | Light brownish gray | April-2016 | GS316-2
GS320-5 | 0.5757158 | 0.02943643 | 95 | +/- 0.006 | 0.06653286 | 0.01441397 | 70 | +/- 0.003 | Porphyry copper, SW, Westen Australia | Light gray | April-2020 | GS320-5
GS316-4 | 0.5816818 | 0.03117564 | 99 | +/- 0.006 | 0.08827042 | 0.01909843 | 71 | +/- 0.005 | Copper Gold Ore Sulphide | Medium light gray | April-2016 | GS316-4
GS322-6 | 0.6105583 | 0.03510362 | 157 | +/- 0.006 | 0.03400149 | 0.01403578 | 67 | +/- 0.003 | Cu Pb Zn Ag sub ore | Medium light gray | April-2022 | GS322-6
GS903-1 | 0.6291446 | 0.03462519 | 92 | +/- 0.007 | nr | nr | nr | nr | Cu / Au ore ex Pilbara | Very light gray | October-2004 | GS903-1 | Low Stock
GS910-9 | 0.6322932 | 0.04742046 | 74 | +/- 0.011 | 0.04414286 | 0.01731427 | 42 | +/- 0.005 | Copper sulphide ore | Light gray | October-2010 | GS910-9
GS319-1 | 0.6382526 | 0.02939025 | 95 | +/- 0.006 | 0.02992453 | 0.01114563 | 53 | +/- 0.003 | Low grade copper ore | Light gray | April-2019 | GS319-1
GS314-9 | 0.6446374 | 0.03416346 | 99 | +/- 0.007 | 1.12596 | 0.04248448 | 75 | +/- 0.01 | Nickel Sulphide Tail Composite | Medium light gray | April-2014 | GS314-9 | Low Stock
GS312-1 | 0.6719079 | 0.0396959 | 76 | +/- 0.009 | 0.04587317 | 0.01312705 | 41 | +/- 0.004 | Cu / Gold Sulphide ore | Light gray | April-2012 | GS312-1
GS322-2 | 0.6849355 | 0.02445351 | 93 | +/- 0.005 | 1.46025 | 0.04577406 | 68 | +/- 0.011 | Spiked dacite composite | Very light gray | April-2022 | GS322-2
GS322-3 | 0.6928794 | 0.03018029 | 141 | +/- 0.005 | 0.5714923 | 0.01922086 | 65 | +/- 0.005 | Composite bulk ore. Minor sulphide with cap rock. | Pale red | April-2022 | GS322-3
GS921-6 | 0.6953269 | 0.03135715 | 104 | +/- 0.006 | 0.9668353 | 0.04261283 | 85 | +/- 0.009 | Fresh dacite, Pilbara, WA | Very light gray | October-2021 | GS921-6
GS921-5 | 0.6955728 | 0.03367859 | 103 | +/- 0.007 | 0.9883529 | 0.04622891 | 85 | +/- 0.01 | Fresh andesite, Pilbara, WA | Very light gray | October-2021 | GS921-5
GS900-4 | 0.7042794 | 0.04544272 | 102 | +/- 0.009 | 1.334289 | 0.05274872 | 38 | +/- 0.018 | Sulphide Gold Ore | Pale yellowish brown | October-2009 | GS900-4
GS323-2 | 0.7058854 | 0.02945072 | 96 | +/- 0.006 | 0.6865867 | 0.03363118 | 75 | +/- 0.008 | Fresh dacite, Pilbara, WA | Very light gray | April-2023 | GS323-2
GS321-3 | 0.7088544 | 0.0784741 | 103 | +/- 0.015 | 0.3649375 | 0.03030367 | 80 | +/- 0.007 | Blend of nickel filtercake and coffee rock | Moderate brown | April-2021 | GS321-3
GS323-1 | 0.7152396 | 0.03169351 | 96 | +/- 0.006 | 1.055903 | 0.03814729 | 72 | +/- 0.009 | Fresh andesite, Pilbara, WA | Very light gray | April-2023 | GS323-1
GS922-9 | 0.7333933 | 0.04106885 | 89 | +/- 0.009 | 0.8681061 | 0.02916327 | 66 | +/- 0.007 | Fresh dacite, Pilbara, WA | Very light gray | October-2022 | GS922-9
GS922-10 | 0.749023 | 0.03943908 | 87 | +/- 0.008 | 1.25671 | 0.04371031 | 69 | +/- 0.011 | Fresh volcanic arc granite, Pilbara, WA | Very light gray | October-2022 | GS922-10
GS907-3 | 0.7754407 | 0.07077212 | 54 | +/- 0.019 | nr | nr | nr | nr | Low sulphide minor oxide ore comp. | Light gray | October-2007 | GS907-3 | Low Stock
GS313-7 | 0.7847631 | 0.03704001 | 84 | +/- 0.008 | 0.7363137 | 0.027773 | 51 | +/- 0.008 | Composite ores | Pale yellowish brown | April-2013 | GS313-7
GS910-7 | 0.8623467 | 0.0628472 | 75 | +/- 0.015 | 0.05918537 | 0.01390283 | 41 | +/- 0.004 | Copper sulphide ore | Medium light gray | October-2010 | GS910-7
GS320-6 | 0.9109574 | 0.04102135 | 94 | +/- 0.008 | 0.05850423 | 0.01588728 | 71 | +/- 0.004 | Porphyry copper, SW, Westen Australia | Light gray | April-2020 | GS320-6
GS900-3 | 0.9150196 | 0.04122754 | 34 | +/- 0.015 | nr | nr | nr | nr | Sulphide Gold Ore | Pale yellowish brown | October-2000 | GS900-3 | Low Stock
GS910-3 | 0.9187336 | 0.0507237 | 146 | +/- 0.008 | 0.08891957 | 0.01752399 | 92 | +/- 0.004 | Cu supergene material | Pale brown | October-2011 | GS910-3
GS315-9 | 0.9377802 | 0.04148669 | 96 | +/- 0.008 | 0.34425 | 0.02293363 | 68 | +/- 0.006 | Silver sulphide ex Laos | Very light gray | April-2015 | GS315-9
GS320-7 | 0.9515106 | 0.04521769 | 94 | +/- 0.009 | 0.07371918 | 0.01803796 | 73 | +/- 0.004 | Porphyry copper, SW, Westen Australia | Light gray | April-2020 | GS320-7
GS323-6 | 0.9792268 | 0.04481943 | 97 | +/- 0.009 | 0.1255078 | 0.02101802 | 77 | +/- 0.005 | PGE, South Africa | Pale red | April-2023 | GS323-6
GS915-7 | 1.074127 | 0.04108604 | 96 | +/- 0.008 | 0.1581913 | 0.01893958 | 69 | +/- 0.005 | Cu Pb Zn Materials sulphide | Medium light gray | October-2015 | GS915-7
GS914-5 | 1.08201 | 0.05852165 | 107 | +/- 0.011 | 1.388991 | 0.07043643 | 77 | +/- 0.016 | Copper Pyrite final tail | Medium light gray | October-2014 | GS914-5
GS322-7 | 1.103432 | 0.04408486 | 167 | +/- 0.007 | 2.710055 | 0.09735714 | 73 | +/- 0.023 | Mine Ore low sulphide , low copper | Pale yellowish brown | April-2022 | GS322-7 | Low Stock
GS311-3 | 1.116157 | 0.0493533 | 135 | +/- 0.008 | 1.012681 | 0.05194294 | 94 | +/- 0.011 | Copper Gold ore | Pale yellowish brown | October-2011 | GS311-3
GS918-2 | 1.140459 | 0.05880768 | 109 | +/- 0.011 | 0.1584545 | 0.01862832 | 77 | +/- 0.004 | Composite copper, sulphide | Very light gray | October-2018 | GS918-2
GS310-4 | 1.167984 | 0.06871857 | 63 | +/- 0.017 | 0.03965278 | 0.01645825 | 36 | +/- 0.006 | High Grade Silver ore | Light gray | April-2010 | GS310-4
GS313-8 | 1.243543 | 0.06501907 | 91 | +/- 0.014 | 0.9412963 | 0.04162394 | 54 | +/- 0.011 | Composite ores | Pale yellowish brown | April-2013 | GS313-8
GS919-2 | 1.254361 | 0.1190542 | 97 | +/- 0.024 | 0.3777838 | 0.02657235 | 74 | +/- 0.006 | Blend of nickel filtercake and coffee rock | Moderate Brown | October-2019 | GS919-2
GS323-7 | 1.337062 | 0.04828104 | 97 | +/- 0.01 | 1.367307 | 0.04797662 | 75 | +/- 0.011 | Copper Gold ore | Light Brownish Gray | April-2023 | GS323-7
GS321-1 | 1.36414 | 0.03735085 | 86 | +/- 0.008 | 1.626584 | 0.05215346 | 77 | +/- 0.012 | Oxide rhyolite, Pilbara, WA | Yellowish gray | April-2021 | GS321-1
GS305-7 | 1.41146 | 0.07441889 | 50 | +/- 0.021 | nr | nr | nr | nr | Light Pacific Island Composite | Grayish pink | April-2005 | GS305-7 | Low Stock
GS321-7 | 1.419699 | 0.07470698 | 153 | +/- 0.012 | 0.7760141 | 0.02414213 | 71 | +/- 0.006 | Metallurgical Composite minor sulphide | Light brownish gray | April-2021 | GS321-7 | Low Stock
GS300-4 | 1.426497 | 0.08477575 | 169 | +/- 0.013 | nr | nr | nr | nr | Sulphide Gold ore ex Eastern Goldfields | Pale yellowish brown | April-2003 | GS300-4
GS922-3 | 1.5019525 | 0.06906862 | 160 | +/- 0.011 | 0.05630513 | 0.0206411 | 117 | +/- 0.004 | Copper Ore sulphide | Medium Light Gray | October-2022 | GS922-3
GS919-10 | 1.65602 | 0.0883553 | 98 | +/- 0.018 | 0.059865625 | 0.009238295 | 64 | +/- 0.002 | Porphyry copper, SW, Westen Australia | Medium dark gray | October-2019 | GS919-10
GS901-8 | 1.656282 | 0.09052934 | 112 | +/- 0.017 | 0.4440526 | 0.028372 | 38 | +/- 0.009 | Gold Ore Composite | Pale yellowish brown | October-2009 | GS901-8 | Low Stock
GS921-3 | 1.660626 | 0.04968792 | 99 | +/- 0.01 | 1.926926 | 0.06353322 | 81 | +/- 0.014 | Fresh rhyolite, Pilbara, WA | Very light gray | October-2021 | GS921-3
GS305-6 | 1.708122 | 0.08556202 | 49 | +/- 0.025 | nr | nr | nr | nr | Metallurgical Composite sulphide | Pale yellowish brown | April-2005 | GS305-6 | Low Stock
GS919-6 | 1.76852 | 0.07270492 | 98 | +/- 0.015 | 0.07442576 | 0.01129237 | 66 | +/- 0.003 | Composite nickel, sulphide | Pale reddish brown | October-2019 | GS919-6
GS323-5 | 1.892042 | 0.06600337 | 95 | +/- 0.014 | 1.826408 | 0.05344732 | 71 | +/- 0.013 | Copper Gold ore | Pale Yellowish Brown | April-2023 | GS323-5
GS302-9 | 1.942043 | 0.08992803 | 94 | +/- 0.019 | nr | nr | nr | nr | Low Grade Copper Lead Zinc Ore | Light brownish gray | October-2004 | GS302-9 | Low Stock
GS302-5 | 1.975921 | 0.09787736 | 89 | +/- 0.021 | nr | nr | nr | nr | Sulphide Gold Ore Kalgoorlie Region W. Aust. | Light gray | October-2002 | GS302-5 | Low Stock
GS318-9 | 2.02816 | 0.1364159 | 100 | +/- 0.027 | 0.404 | 0.03116043 | 73 | +/- 0.007 | Blend of nickel filtercake and coffee rock | Moderate brown | April-2018 | GS318-9
GS916-5 | 2.04801 | 0.08954481 | 100 | +/- 0.018 | 0.07030278 | 0.01621211 | 72 | +/- 0.004 | Copper sulphide ex Indonesia | Very light gray | October-2016 | GS916-5
GS915-1 | 2.055586 | 0.07909958 | 98 | +/- 0.016 | 0.07602464 | 0.02089587 | 69 | +/- 0.005 | Gold ore minor Cu Pb Zn | Medium gray | October-2015 | GS915-1 | Low Stock
GS319-5 | 2.138337 | 0.1045196 | 101 | +/- 0.021 | 0.08129091 | 0.01082978 | 55 | +/- 0.003 | Copper ore | Olive Black | April-2019 | GS319-5
GS916-3 | 2.173571 | 0.0937915 | 98 | +/- 0.019 | 0.2567867 | 0.02171703 | 75 | +/- 0.005 | Zn / Cu / Ag Oxide ex Armenia | Yellowish gray | October-2016 | GS916-3
GS305-1 | 2.195226 | 0.1361448 | 53 | +/- 0.038 | nr | nr | nr | nr | Sulphide ore Metallurgical Composites | Light gray | April-2005 | GS305-1 | Low Stock
GS310-5 | 2.195396 | 0.1196232 | 137 | +/- 0.02 | 0.04742877 | 0.01370618 | 73 | +/- 0.003 | High Grade Silver ore | Medium light gray | October-2010 | GS310-5
GS399-5 | 2.285769 | 0.1148522 | 78 | +/- 0.026 | nr | nr | nr | nr | Copper/Gold Sulphide ore ex Pilbara | Light brownish gray | April-1999 | GS399-5
GS311-1 | 2.346077 | 0.1057198 | 136 | +/- 0.018 | 1.015776 | 0.05063111 | 93 | +/- 0.01 | Copper Gold ore | Pale yellowish brown | October-2011 | GS311-1 | Low Stock
GS314-2 | 2.557798 | 0.1072168 | 100 | +/- 0.021 | 5.146299 | 0.1954123 | 77 | +/- 0.045 | Arsenopyrite | Light gray | April-2014 | GS314-2
GS323-9 | 2.625854 | 0.1006696 | 250 | +/- 0.013 | 0.05488605 | 0.01776769 | 172 | +/- 0.003 | Copper Sulphide ore composite | Medium dark gray | April-2023 | GS323-9
GS321-9 | 2.836127 | 0.1237788 | 147 | +/- 0.02 | 0.07487179 | 0.01681323 | 78 | +/- 0.004 | Low grade Copper / Zinc sulphide Ore | Light gray | April-2021 | GS321-9
GS917-2 | 3.087168 | 0.2311915 | 101 | +/- 0.046 | 0.3964366 | 0.0269771 | 71 | +/- 0.006 | Composite nickel filtercake and coffee rock | Moderate yellowish brown | October-2017 | GS917-2
GS321-6 | 3.204904 | 0.1576093 | 197 | +/- 0.022 | 0.06101316 | 0.01573234 | 76 | +/- 0.004 | Sulphide Gold Ore | Medium light gray | April-2021 | GS321-6
GS310-3 | 3.297673 | 0.166605 | 130 | +/- 0.029 | 0.06277654 | 0.02296744 | 81 | +/- 0.005 | Low copper zinc cap material | Medium light gray | April-2011 | GS310-3
GS314-3 | 3.37175 | 0.1339238 | 105 | +/- 0.026 | 0.3644629 | 0.02440645 | 70 | +/- 0.006 | Arsenopyrite | Light gray | April-2014 | GS314-3
GS922-4 | 3.504511 | 0.1410481 | 180 | +/- 0.021 | 0.07733023 | 0.02066274 | 129 | +/- 0.004 | Cu Pb Zn Ore | Medium Gray | October-2022 | GS922-4
GS321-2 | 3.513191 | 0.1024636 | 94 | +/- 0.021 | 1.75212 | 0.05530871 | 75 | +/- 0.013 | Fresh rhyolite, Pilbara, WA | Very light gray | April-2021 | GS321-2
GS918-10 | 3.561076 | 0.1524722 | 105 | +/- 0.03 | 0.4697308 | 0.03255831 | 78 | +/- 0.007 | High Grade Copper Ore | Greenish gray | October-2018 | GS918-10
GS921-7 | 4.075176 | 0.2292436 | 108 | +/- 0.044 | 0.08767105 | 0.01395936 | 76 | +/- 0.003 | Zn / Cu / Pb / Ag Sulphide Composite | Light gray | October-2021 | GS921-7
GS304-8 | 4.104283 | 0.154168 | 53 | +/- 0.043 | nr | nr | nr | nr | Copper / Lead / Zinc Gold Ore ex Eastern Goldfields | Medium light gray | April-2004 | GS304-8 | Low Stock
GS905-8 | 4.379879 | 0.2392287 | 91 | +/- 0.05 | nr | nr | nr | nr | Copper sulphide ore | Medium light gray | April-2006 | GS905-8 | Low Stock
GS311-7 | 4.410487 | 0.1446694 | 163 | +/- 0.022 | 0.5001605 | 0.03220458 | 114 | +/- 0.006 | Copper Gold ore | Pale brown | April-2015 | GS311-7
GS323-4 | 4.711011 | 0.1081573 | 95 | +/- 0.022 | 1.736583 | 0.04482729 | 72 | +/- 0.011 | Fresh breccia, Pilbara, WA | Light gray | April-2023 | GS323-4
GS922-5 | 4.88741 | 0.1628606 | 290 | +/- 0.019 | 0.2275521 | 0.02428 | 213 | +/- 0.003 | Composite Base Metal Silver | Grayish Black | October-2022 | GS922-5
GS319-6 | 4.894054 | 0.1586793 | 195 | +/- 0.022 | 0.1703215 | 0.0182766 | 135 | +/- 0.003 | Sulphide gold copper lead zinc ore | Medium gray | April-2019 | GS319-6
GS914-4 | 5.43724 | 0.1929195 | 109 | +/- 0.037 | 1.004982 | 0.0416187 | 72 | +/- 0.01 | Copper final tail | Medium gray | October-2014 | GS914-4 | Low Stock
GS905-3 | 5.639787 | 0.3115798 | 47 | +/- 0.092 | nr | nr | nr | nr | Copper sulphide ore | Light gray | October-2005 | GS905-3 | Low Stock
GS321-8 | 5.785796 | 0.2547674 | 151 | +/- 0.041 | 0.07071795 | 0.01575947 | 78 | +/- 0.004 | Low grade Copper / Zinc sulphide Ore | Light gray | April-2021 | GS321-8
GS310-8 | 5.914357 | 0.279433 | 63 | +/- 0.071 | 0.6571842 | 0.04051683 | 38 | +/- 0.013 | Zinc Ore ex Pilbarra | Pinkish gray | April-2010 | GS310-8
GS921-10 | 6.1335 | 0.2724523 | 112 | +/- 0.051 | 0.277122 | 0.01655846 | 82 | +/- 0.004 | High grade copper ore sulphide | Light olive gray | October-2021 | GS921-10
GS919-4 | 6.171194 | 0.2067399 | 98 | +/- 0.042 | 0.1175569 | 0.01514906 | 72 | +/- 0.004 | Laterite Nickel | Medium Dark Gray | October-2019 | GS919-4
GS914-6 | 6.333048 | 0.2017813 | 200 | +/- 0.028 | 1.167894 | 0.05208966 | 142 | +/- 0.009 | Copper rougher feed | Medium gray | October-2017 | GS914-6
GS314-10 | 6.495511 | 0.2533403 | 101 | +/- 0.05 | 0.3671082 | 0.02524253 | 73 | +/- 0.006 | Copper Concentrate | Greenish gray | April-2014 | GS314-10
GS323-10 | 6.538306 | 0.2046586 | 192 | +/- 0.029 | 0.03074272 | 0.01567801 | 103 | +/- 0.003 | Massive silica from Peru | Medium Gray | April-2023 | GS323-10
GS913-8 | 6.564404 | 0.2100913 | 94 | +/- 0.043 | 0.03656071 | 0.01414919 | 56 | +/- 0.004 | Silica Pyrophillite from Peru | Light gray | October-2013 | GS913-8
GS918-9 | 6.682115 | 0.2748836 | 104 | +/- 0.054 | 0.9323733 | 0.05621262 | 75 | +/- 0.013 | Composite nickel, sulphide | Very pale orange | October-2018 | GS918-9
GS922-2 | 6.887364 | 0.2325585 | 189 | +/- 0.033 | 0.1246336 | 0.02169776 | 143 | +/- 0.004 | Low Cu Au Ore | Medium Dark Gray | October-2022 | GS922-2
GS921-8 | 6.904509 | 0.2146636 | 106 | +/- 0.042 | 0.1372 | 0.01714599 | 80 | +/- 0.004 | Cu Pb Zn Ore | Medium gray | October-2021 | GS921-8
GS307-7 | 7.035617 | 0.3019983 | 47 | +/- 0.09 | nr | nr | nr | nr | Nickel Sulphide Ore | Medium light gray | April-2007 | GS307-7 | Low Stock
GS913-7 | 7.184324 | 0.2138788 | 93 | +/- 0.044 | 0.04092982 | 0.01374052 | 57 | +/- 0.004 | Silica Diaspore from Peru | Light gray | October-2013 | GS913-7
GS913-6 | 7.220522 | 0.2194664 | 93 | +/- 0.045 | 0.0379875 | 0.01545494 | 56 | +/- 0.004 | Argillic from Peru | Light gray | October-2013 | GS913-6
GS913-5 | 7.299562 | 0.2675919 | 93 | +/- 0.055 | 0.03467636 | 0.01267498 | 55 | +/- 0.003 | Silica alunite from Peru | Medium light gray | October-2013 | GS913-5
GS917-1 | 7.333429 | 0.3490084 | 98 | +/- 0.07 | 0.4665775 | 0.03473436 | 71 | +/- 0.008 | Nickel filtercake concentrate | Moderate brown | October-2017 | GS917-1
GS321-10 | 7.489301 | 0.2584596 | 146 | +/- 0.042 | 0.08332051 | 0.01738823 | 78 | +/- 0.004 | Copper Sulphide Ore High Grade | Medium gray | April-2021 | GS321-10
GS907-4 | 7.682066 | 0.289565 | 44 | +/- 0.089 | nr | nr | nr | nr | Nickel Sulphide Ore | Medium gray | October-2007 | GS907-4
GS314-8 | 7.823986 | 0.3170393 | 104 | +/- 0.062 | 0.2583378 | 0.02509395 | 74 | +/- 0.006 | Oxide material (basic) | Medium gray | April-2014 | GS314-8 | Low Stock
GS913-1 | 7.902147 | 0.3004535 | 95 | +/- 0.062 | 0.05589483 | 0.01323179 | 58 | +/- 0.004 | High sulphide epithermal deposit in Peru | Medium gray | October-2013 | GS913-1
GS921-9 | 8.037562 | 0.2369082 | 105 | +/- 0.046 | 3.182557 | 0.08451472 | 79 | +/- 0.019 | Ni Ore ex Eastern Goldfields | Medium gray | October-2021 | GS921-9
GS910-4 | 8.272494 | 0.3778006 | 141 | +/- 0.063 | 2.64889 | 0.1315216 | 91 | +/- 0.028 | Nickel Sulphide ore | Medium light gray | April-2011 | GS910-4
GS320-2 | 9.29799 | 0.3518932 | 99 | +/- 0.071 | 0.5533289 | 0.0335525 | 76 | +/- 0.008 | Au/Cu concentrate sulphide, Pilbara, Western Australia | Pale yellowish brown | April-2020 | GS320-2
GS312-6 | 9.799221 | 0.4011144 | 77 | +/- 0.092 | 3.100902 | 0.1345054 | 51 | +/- 0.038 | Ni Ore ex Eastern Goldfields | Medium dark gray | April-2012 | GS312-6
GS916-4 | 9.925906 | 0.2607054 | 191 | +/- 0.037 | 0.8482734 | 0.03590014 | 143 | +/- 0.006 | Zn / Cu / Ag Sulphide ex Armenia | Medium gray | April-2018 | GS916-4
GS312-7 | 10.52538 | 0.401352 | 76 | +/- 0.092 | 2.634729 | 0.08829538 | 48 | +/- 0.026 | Ni Ore ex Eastern Goldfields | Medium dark gray | April-2012 | GS312-7
GS913-3 | 10.94811 | 0.2994896 | 81 | +/- 0.067 | 0.03136604 | 0.01323607 | 53 | +/- 0.004 | High sulphide epithermal deposit in Peru | Light gray | October-2013 | GS913-3
GS918-1 | 11.32697 | 0.4731772 | 102 | +/- 0.093 | 1.267233 | 0.1028162 | 73 | +/- 0.024 | Composite nickel, sulphide | Very pale orange | October-2018 | GS918-1 | Low Stock
GS322-10 | 11.61584 | 0.4052045 | 179 | +/- 0.06 | 2.899678 | 0.105136 | 135 | +/- 0.018 | Ni Ore ex Eastern Goldfields | Medium Gray | April-2022 | GS322-10
GS323-3 | 11.89226 | 0.2939268 | 95 | +/- 0.06 | 1.021056 | 0.03794917 | 71 | +/- 0.009 | Sulphide, Pilbara, WA | Medium Light Gray | April-2023 | GS323-3
GS918-3 | 13.1019 | 0.5552383 | 102 | +/- 0.11 | 1.077676 | 0.1199062 | 71 | +/- 0.029 | Composite nickel, sulphide | Pinkish gray | October-2018 | GS918-3
GS319-4 | 13.34934 | 0.5040472 | 102 | +/- 0.099 | 0.4111194 | 0.02726832 | 67 | +/- 0.007 | Copper ore | Medium dark gray | April-2019 | GS319-4
GS916-9 | 14.55085 | 0.4232223 | 94 | +/- 0.087 | 0.5999437 | 0.03316361 | 71 | +/- 0.008 | Sulphide tailings ex Western Australia | Medium gray | October-2016 | GS916-9
GS317-5 | 15.53027 | 0.4266955 | 89 | +/- 0.09 | 8.460493 | 0.3387746 | 67 | +/- 0.083 | Composite Nickel Sulphide ore | Grayish black | April-2017 | GS317-5 | Low Stock
GS920-3 | 16.06385 | 0.5665771 | 102 | +/- 0.112 | 0.4311389 | 0.02107285 | 72 | +/- 0.005 | Lead concentrate and tails composite | Medium dark gray | October-2020 | GS920-3
GS317-3 | 16.76335 | 0.4630639 | 91 | +/- 0.097 | 0.6740154 | 0.03661604 | 65 | +/- 0.009 | Cu / Zn Sulphide Tailings and Feed Composite ex Western Australia | Medium dark gray | April-2017 | GS317-3
GS916-7 | 17.66528 | 0.5772196 | 100 | +/- 0.115 | 0.5181972 | 0.02680918 | 71 | +/- 0.006 | Cu / Zn Sulphide Tailings and Feed Composite ex Western Australia | Medium dark gray | October-2016 | GS916-7
GS316-7 | 18.07328 | 0.5959526 | 195 | +/- 0.084 | 0.3938869 | 0.03295553 | 145 | +/- 0.005 | Chalcopyrite with minor sphalerite and galena ex WA | Olive gray | April-2018 | GS316-7
GS918-4 | 18.19046 | 0.8290428 | 100 | +/- 0.165 | 0.5055479 | 0.05948203 | 73 | +/- 0.014 | Composite nickel, sulphide | Pinkish gray | October-2018 | GS918-4
GS317-2 | 18.66367 | 0.4397914 | 86 | +/- 0.095 | 0.4786032 | 0.02568201 | 63 | +/- 0.007 | Cu / Zn Sulphide Tailings and Feed Composite ex Western Australia | Dark gray | April-2017 | GS317-2
GS916-6 | 19.19815 | 0.7725733 | 99 | +/- 0.155 | 0.48112 | 0.03612926 | 75 | +/- 0.008 | Cu / Zn Sulphide Tailings and Feed Composite ex Western Australia | Medium dark gray | October-2016 | GS916-6
GS320-1 | 20.30026 | 0.7574859 | 97 | +/- 0.153 | 0.6178356 | 0.0330202 | 73 | +/- 0.008 | Au/Cu filtercake sulphide, Pilbara, Western Australia | Pale yellowish brown | April-2020 | GS320-1
GS920-1 | 22.15033 | 0.8179839 | 102 | +/- 0.161 | 0.8181842 | 0.04032492 | 76 | +/- 0.009 | Copper sulphide filtercake ex Pilbara, Western Australia | Olive gray | October-2020 | GS920-1
GS322-8 | 22.26593 | 1.461288 | 147 | +/- 0.239 | 0.5059394 | 0.02621502 | 66 | +/- 0.006 | Zinc Sulphide Ore | Olive gray | April-2022 | GS322-8
GS318-7 | 22.48774 | 0.9511261 | 101 | +/- 0.189 | 0.205137 | 0.02980833 | 73 | +/- 0.007 | Cu / Au sulphide concentrate | Dark gray | April-2018 | GS318-7
GS319-3 | 22.87586 | 0.8159702 | 98 | +/- 0.164 | 0.4673425 | 0.05657252 | 73 | +/- 0.013 | Copper ore | Dark gray | April-2019 | GS319-3
GS920-2 | 23.64517 | 0.8491761 | 101 | +/- 0.168 | 0.801325 | 0.04346213 | 80 | +/- 0.01 | Copper sulphide filtercake ex Pilbara, Western Australia | Olive gray | October-2020 | GS920-2
GS916-8 | 23.75607 | 1.08924 | 100 | +/- 0.217 | 0.5950271 | 0.03445374 | 70 | +/- 0.008 | Cu / Zn Sulphide Tailings and Concentrate Composite ex Western Australia | Dark gray | October-2016 | GS916-8
GS323-8 | 23.92467 | 0.9067699 | 186 | +/- 0.132 | 0.2310069 | 0.0328675 | 144 | +/- 0.005 | Composite Copper Sulphide Ore | Grayish black | April-2023 | GS323-8
GS300-7 | 24.50252 | 0.905222 | 135 | +/- 0.155 | 0.1479053 | 0.03921563 | 38 | +/- 0.013 | Nickel sulphide ex Pilbara | Olive gray | October-2009 | GS300-7
GS321-5 | 24.77903 | 1.441231 | 195 | +/- 0.204 | 0.1136375 | 0.02383022 | 80 | +/- 0.005 | Pyrite Concentrate Composites | Medium gray | April-2021 | GS321-5 | Low Stock
GS316-8 | 25.58866 | 1.123099 | 98 | +/- 0.226 | 0.06561739 | 0.02754354 | 69 | +/- 0.007 | Copper gold concentrate, high sulphide ex Philippines | Olive black | April-2016 | GS316-8
GS922-6 | 26.37188 | 1.21706 | 188 | +/- 0.176 | 0.3390233 | 0.04224659 | 146 | +/- 0.007 | Copper concentrate | Grayish Black | October-2022 | GS922-6
GS310-1 | 26.43631 | 1.686174 | 67 | +/- 0.414 | 0.08995135 | 0.03471997 | 37 | +/- 0.012 | Nickel Sulphide Concentrate | Olive gray | April-2010 | GS310-1 | Low Stock
GS300-5 | 26.54 | 1.21 | 41 | +/- 0.387 | nr | nr | nr | nr | Cu / Pb / Zn Ore ex Murchison | Olive gray | April-2000 | GS300-5 | Low Stock
GS900-2 | 26.62102 | 0.9161134 | 61 | +/- 0.237 | nr | nr | nr | nr | Copper Concentrate | Medium dark gray | October-2000 | GS900-2 | Low Stock
GS310-2 | 27.588 | 1.269431 | 204 | +/- 0.176 | 0.3488731 | 0.05445976 | 134 | +/- 0.009 | Copper Concentrate | Dark gray | April-2011 | GS310-2
GS399-10 | 28.21778 | 1.210768 | 79 | +/- 0.273 | nr | nr | nr | nr | Copper Concentrate | Medium gray | October-2005 | GS399-10 | Low Stock
GS914-3 | 29.3703 | 1.205324 | 209 | +/- 0.165 | 0.3677241 | 0.03487372 | 141 | +/- 0.006 | Copper concentrate | Grayish black | April-2018 | GS914-3
GS908-4 | 30.078 | 1.183673 | 49 | +/- 0.344 | nr | nr | nr | nr | Cu Con. Ex Pilbara | Medium gray | October-2008 | GS908-4 | Low Stock

## Graphite CRM List
GEOSTATS PTY LTD
Mining Industry Consultants
Reference Material Manufacture and Sales
Certified Graphite Reference Materials
Low stock materials highlighted in red.
| Graphitic Carbon Statistics (%) |  |  |  | Carbon Statistics (%) |  |  |  | Sulphur Statistics (%) | [5 empty] | Certificate
Product Code | Mean | Stdev | Count | 95% CI | Mean | Stdev | Count | 95% CI | Mean | Stdev | Count | 95% CI | Description of Source / Matrix | Certified Date | Link | Product Status
GGC-07 | 0.132259375 | 0.04373344 | 48 | +/- 0.01 | 0.564736 | 0.02987387 | 50 | +/- 0.01 | 0.5144525 | 0.03194063 | 40 | +/- 0.01 | Flake graphite, Halls Creek, Western Australia | 2013-05-20 | GGC-07

## ME CRM List
GEOSTATS PTY LTD
Mining Industry Consultants
Reference Material Manufacture and Sales
Multi-Element Certified Reference Materials
Low stock materials highlighted in red.
| Gold by Fire Assay (ppm) |  |  |  | Gold by Aqua Regia (ppm) |  |  |  | Silver (ppm) |  |  |  | Copper (ppm) |  |  |  | Lead (ppm) |  |  |  | Zinc (ppm) |  |  |  | Nickel (ppm) |  |  |  | Arsenic (ppm) |  |  |  | Cobalt (ppm) |  |  |  | Sulphur (%) |  |  |  |  | ISCC-NBS, SP440 |  | Certificate |  | NEUTRON ACTIVATION ANALYSES - SINGLE ANALYSIS ONLY NEUTRON ACTIVATION ANALYSES - SINGLE ANALYSIS ONLY NEUTRON ACTIVATION ANALYSES - SINGLE ANALYSIS ONLY NEUTRON ACTIVATION ANALYSES - SINGLE ANALYSIS ONLY NEUTRON ACTIVATION ANALYSES - SINGL | [39 empty] | Major Elements (Fusion / XRF) - Indicative Only
Product Code | mean | stdev | count | 95% CI | mean | stdev | count | 95% CI | mean | stdev | count | 95% CI | mean | stdev | count | 95% CI | mean | stdev | count | 95% CI | mean | stdev | count | 95% CI | mean | stdev | count | 95% CI | mean | stdev | count | 95% CI | mean | stdev | count | 95% CI | mean | stdev | count | 95% CI | DESCRIPTION OF SOURCE / MATRIX | Colour designation | Certified Date | Link | Product Code | Antimony | Arsenic | Barium | Bromine | Cadmium | Cerium | Caesium | Chromium | Cobalt | Europium | Gold ppb | Hafnium | Iridium ppb | Iron % | Lanthanum | Lutetium | Molybdenum | Nickel | Rubidium | Samarium | Scandium | Selenium | Sodium % | Tantalum | Tellurium | Terbium | Thorium | Tin | Tungsten | Uranium | Ytterbium | Zinc | Zirconium | Calcium% | Potassium % | Silver | Mercury | Neodymium | Strontium | Product Code | Fe | SiO2 | Al2O3 | TiO2 | MnO | CaO | P | S | MgO | K2O | Na2O | LOI1000 | Product Status
GBMS304-5 | 1.622602 | 0.07889466 | 245 | +/- 0.01 | 1.594353 | 0.1014454 | 133 | +/- 0.02 | 0.8332877 | 0.2084004 | 73 | +/- 0.05 | 2292.802 | 124.4012 | 143 | +/- 20.39 | 65.02174 | 7.681191 | 121 | +/- 1.37 | 13.15953 | 4.968026 | 107 | +/- 0.94 | 20.98426 | 3.966465 | 108 | +/- 0.75 | 98.78476 | 9.968699 | 105 | +/- 1.91 | 67.72991 | 7.437899 | 115 | +/- 1.36 | 1.03575 | 0.05553827 | 121 | +/- 0.01 | Low grade Cu / Au ore, minor sulphide ex Pilbara region | Very light gray | April-2004 | GBMS304-5 | GBMS304-5 | 0.65875 | 97.3 | <100 | 1.78375 | nr | 45.8625 | 26.4375 | 100.85 | 69.1 | <0.5 | 1577.5 | 9.88 | <20 | 1.45375 | 26.4 | <0.2 | <5 | nr | 926.875 | 3.1575 | 5.315 | <5 | 1.32875 | <1 | <5 | nr | 2.9825 | nr | 32.225 | <2 | 1.10875 | <100 | <500 | 1.93125 | 3.7825 | <5 | nr | nr | nr | GBMS304-5 | nr | nr | nr | nr | nr | nr | nr | nr | nr | nr | nr | nr
GBMS304-3 | 2.679345 | 0.1418857 | 174 | +/- 0.02 | 2.514704 | 0.2333024 | 106 | +/- 0.04 | 1.519703 | 0.4723525 | 101 | +/- 0.09 | 3636.687 | 167.6099 | 141 | +/- 27.67 | 158.7789 | 16.41177 | 123 | +/- 2.9 | 143.4086 | 9.90289 | 116 | +/- 1.8 | 376.3093 | 24.86971 | 108 | +/- 4.69 | 263.2625 | 18.8143 | 104 | +/- 3.62 | 136.691 | 10.16485 | 100 | +/- 1.99 | 2.349568 | 0.09795889 | 84 | +/- 0.02 | Cu / Au minor sulphide, ex Pilbara region | Light gray | April-2004 | GBMS304-3 | GBMS304-3 | 1.3675 | 262 | <100 | 1.6525 | nr | 98.35 | 8.35 | 266.5 | 144.25 | 0.5866667 | 2645 | 4.445 | <20 | 3.8075 | 49.725 | 0.3425 | 5.85 | nr | 426 | 7.01 | 10.5325 | <5 | 1.6 | <1 | <5 | nr | 6.1625 | nr | 77.175 | <2 | 2.4025 | 154.25 | <500 | 3.545 | 3.0825 | <5 | nr | nr | nr | GBMS304-3 | nr | nr | nr | nr | nr | nr | nr | nr | nr | nr | nr | nr
GBMS911-2 | 2.881146 | 0.1064846 | 116 | +/- 0.02 | 2.820352 | 0.1643692 | 48 | +/- 0.048 | 12.35893 | 0.7344823 | 56 | +/- 0.2 | 1417.118 | 66.96 | 66 | +/- 16.6 | 46.98305 | 7.057013 | 59 | +/- 1.9 | 121.9754 | 16.35419 | 69 | +/- 4 | 34.48596 | 7.693351 | 57 | +/- 2.1 | 62.14259 | 13.87205 | 54 | +/- 3.8 | 77.74237 | 8.50333 | 59 | +/- 2.2 | 1.304792 | 0.09874586 | 53 | +/- 0.027 | Low Sulphide free milling ore | Light gray | October-2007 | GBMS911-2 | GBMS911-2 | 0.3 | 64 | 1600 | <0.5 | <5 | 140 | 1.1 | 59 | 90 | 2 | 3070 | 7 | <50 | 6.9 | 79 | 0.8 | 23 | 42 | 72 | 10.3 | 18 | <5 | 2.17 | 1.4 | <10 | 1.4 | 24.2 | <100 | 8 | 3.8 | 5 | 140 | 390 | nr | nr | 8 | nr | nr | nr | GBMS911-2 | nr | nr | nr | nr | nr | nr | nr | nr | nr | nr | nr | nr | Low Stock
GBMS623-2 | 3.126761 | 0.1880905 | 185 | +/- 0.027 | 2.930728 | 0.2418223 | 76 | +/- 0.056 | 6.939583 | 0.4506681 | 60 | +/- 0.12 | 3422.489 | 128.053 | 62 | +/- 32.8 | 241.3813 | 7.224428 | 54 | +/- 2 | 583.0393 | 20.15523 | 56 | +/- 5.4 | 264.6811 | 11.90175 | 57 | +/- 3.2 | 450.2877 | 19.58604 | 53 | +/- 5.5 | 54.70983 | 2.922485 | 58 | +/- 0.8 | 1.180146 | 0.05845484 | 103 | +/- 0.011 | Composite of Tail samples | Pale yellowish brown | April-2023 | GBMS623-2 | GBMS623-2 | 31.2 | 450 | 361 | <2 | <10 | 41.6 | 6 | 728 | 56 | <0.772 | 3020 | <5 | <50 | 7.3 | 18.1 | 0.39 | 11 | 328 | 160 | 4.2 | 20.3 | <10 | 1.67 | <2 | <20 | 1 | 9.2 | <200 | 39 | 3 | 3.22 | 606 | <500 | nr | nr | 8 | nr | nr | nr | GBMS623-2 | 7.216783 | 58.12 | 11.83 | 1.03 | 0.11 | 4.32 | 0.058 | 1.14 | 2.83 | 2.03 | 2.06 | 3.03
GBMS304-6 | 4.575231 | 0.1890111 | 175 | +/- 0.03 | 4.352177 | 0.3312339 | 101 | +/- 0.06 | 6.063195 | 0.8002688 | 169 | +/- 0.12 | 4240.599 | 215.4096 | 198 | +/- 30 | 351.1371 | 26.52221 | 180 | +/- 3.87 | 1265.156 | 89.74449 | 188 | +/- 12.83 | 2164.824 | 150.6304 | 167 | +/- 22.85 | 2660.466 | 170.3348 | 161 | +/- 26.31 | 117.78375 | 13.2932 | 160 | +/- 2.06 | 2.014086 | 0.1034702 | 163 | +/- 0.02 | Transitional Gold Ore ex Eastern Goldfields | Pale yellowish brown | April-2004 | GBMS304-6 | GBMS304-6 | 174.125 | 2673.75 | 586.125 | <1 | nr | 56.375 | 3.09625 | 372.125 | 123.875 | 1.17 | 4428.75 | 3.28875 | <20 | 6.49625 | 29.1375 | 0.28125 | <10 | nr | 84.2375 | 4.5925 | 16.0125 | <3.5 | 1.10375 | <1 | <5 | nr | 8.0425 | nr | 22.0375 | 5.2975 | 1.845 | 1287.5 | <500 | 6.9075 | 1.44375 | <5 | nr | nr | nr | GBMS304-6 | nr | nr | nr | nr | nr | nr | nr | nr | nr | nr | nr | nr | Low Stock
GBMS304-4 | 5.669578 | 0.3124169 | 174 | +/- 0.05 | 5.294615 | 0.4913629 | 105 | +/- 0.09 | 3.370998 | 0.8588486 | 159 | +/- 0.1 | 9786.075 | 378.0549 | 187 | +/- 54.2 | 270.6128 | 17.56057 | 170 | +/- 2.6 | 149.0035 | 13.9409 | 182 | +/- 2 | 732.3044 | 46.59936 | 156 | +/- 7.3 | 535.4391 | 47.76874 | 161 | +/- 7.4 | 350.0501 | 25.61 | 155 | +/- 4 | 6.268827 | 0.2567535 | 114 | +/- 0.05 | Cu / Au sulphidic ore | Medium gray | April-2004 | GBMS304-4 | GBMS304-4 | 0.47 | 549.75 | <100 | 2.353333 | nr | 223 | <1 | 593.75 | 381.25 | 1.5375 | 5682.5 | 4.73 | <20 | 7.56 | 117.5 | 0.5025 | <5 | nr | 43.95 | 14.35 | 21.5 | <5 | 1.335 | <1 | <5 | nr | 9.94 | nr | 190.5 | <2 | 3.6075 | 132.75 | <500 | 7.5575 | 0.4175 | <5 | nr | nr | nr | GBMS304-4 | nr | nr | nr | nr | nr | nr | nr | nr | nr | nr | nr | nr
GBMS623-3 | 5.853162 | 0.3926061 | 99 | +/- 0.079 | 5.458359375 | 0.444601 | 64 | +/- 0.112 | 3.68589 | 0.8367676 | 181 | +/- 0.12 | 10792.44 | 536.6605 | 204 | +/- 74.3 | 322.4239 | 24.23003 | 187 | +/- 3.5 | 35.20375 | 7.469975 | 184 | +/- 1.1 | 77.01408 | 10.00772 | 183 | +/- 1.5 | 570.4745 | 53.852 | 177 | +/- 8 | 331.9434 | 30.4967 | 175 | +/- 4.6 | 5.155386 | 0.2217472 | 131 | +/- 0.038 | Copper/Gold ore oxide ex Pilbara region. | Light brownish gray | April-2023 | GBMS623-3 | GBMS623-3 | 2.47 | 558 | <100 | 6.81 | nr | 206 | <1 | 496 | 356 | 1.25 | 5400 | 7.16 | <20 | 6.26 | 113 | 0.56 | <5 | nr | 40.8 | 14.3 | 22.4 | <5 | 1.29 | <1 | <5 | nr | 9.71 | nr | 129 | <2 | 3.94 | <100 | <500 | 7.61 | 0.53 | <5 | nr | nr | nr | GBMS623-3 | nr | nr | nr | nr | nr | nr | nr | nr | nr | nr | nr | nr
GBMS623-4 | 17.95121 | 0.8588481 | 172 | +/- 0.13 | 17.29011 | 1.210331 | 56 | +/- 0.327 | 49.90536 | 3.66567 | 129 | +/- 0.64 | 22727.78 | 644.7745 | 132 | +/- 111.4 | 9475.759 | 369.3982 | 136 | +/- 62.9 | 19340.18 | 729.8991 | 127 | +/- 128.7 | 196.1397 | 10.61362 | 131 | +/- 1.8 | 1263.195 | 58.84092 | 115 | +/- 10.9 | 105.814 | 7.751563 | 135 | +/- 1.3 | 3.881038 | 0.1569696 | 100 | +/- 0.031 | High grade gold Cu Pb Zn ore some sulphide | Medium Dark Gray | April-2023 | GBMS623-4 | GBMS623-4 | 816 | 1300 | 480 | <2 | 46.7 | 37.8 | <1 | 70 | 115 | 1.49 | 16900 | <5 | <50 | 8.9 | 20 | 0.4 | 84.7 | 190 | 75 | 4.6 | 19.6 | 20 | 2 | 2 | <20 | <1 | 9.99 | <200 | 13 | 5 | 3 | 19200 | <500 | nr | nr | 48 | nr | nr | nr | GBMS623-4 | 8.874126 | 51.08 | 11.44 | 1.38 | 0.15 | 5.28 | 0.06634657 | 3.82459 | 2.91 | 1.65 | nr | 2.59

## Iron Ore & Baux CRM List
GEOSTATS PTY LTD
Mining Industry Consultants
Reference Material Manufacture and Sales
Certified Iron Ore & Bauxite Reference Materials
Please note: Other control grades may be available for these materials. Please contact us for further information.
Low stock materials highlighted in red.
| Fe Statistics (%) |  |  |  | Al2O3 Statistics (%) |  |  |  | SiO2 Statistics (%) |  |  |  | P Statistics (%) |  |  |  | TiO2 Statistics (%) |  |  |  | LOI Statistics (%) | [6 empty] | Certificate
Product Code | Mean | Stdev | Count | 95% CI | Mean | Stdev | Count | 95% CI | Mean | Stdev | Count | 95% CI | Mean | Stdev | Count | 95% CI | Mean | Stdev | Count | 95% CI | Mean | Stdev | Count | 95% CI | MATERIAL TYPE | DESCRIPTION OF SOURCE / MATRIX | Certified Date | Link | Product Status
GBAP-17 | 12.88112 | 0.1741959 | 60 | +/- 0.045 | 40.01207 | 0.1668885 | 58 | +/- 0.044 | 16.0155 | 0.2094418 | 60 | +/- 0.055 | 0.03491925 | 0.0008197745 | 56 | +/- 0.0002 | 1.617467 | 0.0168407 | 60 | +/- 0.004 | 19.79153 | 0.1767505 | 59 | +/- 0.046 | Pulp Bauxite | Darling Range, Western Australia | 2023-04-14 | GBAP-17
GBAP-18 | 12.89462 | 0.0959983 | 58 | +/- 0.025 | 39.77293 | 0.2511588 | 58 | +/- 0.067 | 19.00051 | 0.2916802 | 59 | +/- 0.077 | 0.02141714 | 0.0009401838 | 60 | +/- 0.0002 | 1.351763 | 0.01150163 | 59 | +/- 0.003 | 20.83966 | 0.1909438 | 58 | +/- 0.051 | Pulp Bauxite | Darling Range, Western Australia | 2023-04-14 | GBAP-18
GIOP-128 | 16.49437 | 0.05734891 | 54 | +/- 0.016 | 34.64163 | 0.1227301 | 60 | +/- 0.032 | 21.72620225 | 0.09146483 | 60 | +/- 0.024 | 0.01199942 | 0.00202413 | 60 | +/- 0.0005 | 1.58101 | 0.00797982 | 60 | +/- 0.002 | 17.96418 | 0.09243975 | 60 | +/- 0.024 | Pulp Iron Ore | Pilbara, Western Australia | 2013-03-19 | GIOP-128
GIOP-96 | 27.44231 | 0.07730533 | 39 | +/- 0.025 | 0.7233333 | 0.0204558 | 48 | +/- 0.006 | 54.37939 | 0.5786889 | 49 | +/- 0.168 | 0.05072 | 0.001229568 | 50 | +/- 0.0004 | 0.02893617 | 0.005983326 | 47 | +/- 0.002 | -0.4544167 | 0.04709151 | 48 | +/- 0.014 | Magnetite Pulp Iron Ore | Yilgarn, Western Australia | 2011-07-20 | GIOP-96 | Low Stock
GIOP-97 | 28.23386 | 0.09589762 | 44 | +/- 0.029 | 0.7460417 | 0.0141029 | 48 | +/- 0.004 | 54.404 | 0.2867799 | 45 | +/- 0.087 | 0.03955102 | 0.001100402 | 49 | +/- 0.0003 | 0.02787234 | 0.004136881 | 47 | +/- 0.001 | -0.9204 | 0.05499462 | 50 | +/- 0.016 | Magnetite Pulp Iron Ore | Yilgarn, Western Australia | 2011-07-20 | GIOP-97 | Low Stock
GIOP-105 | 31.042 | 0.1379145 | 50 | +/- 0.04 | 0.4378723 | 0.01214696 | 47 | +/- 0.004 | 51.51386 | 0.1541249 | 44 | +/- 0.047 | 0.08759184 | 0.001398189 | 49 | +/- 0.0004 | 0.0373913 | 0.004914732 | 46 | +/- 0.001 | -0.9973958 | 0.04269373 | 48 | +/- 0.013 | Magnetite Pulp Iron Ore | Yilgarn, Western Australia | 2011-07-20 | GIOP-105
GIOP-99 | 31.7008 | 0.145852 | 50 | +/- 0.042 | 0.2553191 | 0.006544518 | 47 | +/- 0.002 | 51.541 | 0.2194357 | 50 | +/- 0.063 | 0.10056 | 0.001567007 | 50 | +/- 0.0004 | 0.0277551 | 0.005868456 | 49 | +/- 0.002 | -0.9844082 | 0.04340695 | 49 | +/- 0.013 | Magnetite Pulp Iron Ore | Yilgarn, Western Australia | 2011-07-20 | GIOP-99
GIOP-107 | 32.2349 | 0.1410692 | 49 | +/- 0.041 | 0.2461702 | 0.01033213 | 47 | +/- 0.003 | 49.764 | 0.2189026 | 50 | +/- 0.063 | 0.04968 | 0.001168288 | 50 | +/- 0.0003 | 0.014 | 0.004970501 | 35 | +/- 0.002 | -1.224106 | 0.04429998 | 47 | +/- 0.013 | Magnetite Pulp Iron Ore | Yilgarn, Western Australia | 2011-07-20 | GIOP-107 | Low Stock
GIOP-110 | 33.20521 | 0.1228213 | 48 | +/- 0.036 | 0.08934783 | 0.008538065 | 46 | +/- 0.003 | 50.08837 | 0.2212215 | 49 | +/- 0.064 | 0.09276 | 0.001744496 | 50 | +/- 0.0005 | 0.01411765 | 0.004995542 | 34 | +/- 0.002 | -1.170213 | 0.03203391 | 47 | +/- 0.01 | Magnetite Pulp Iron Ore | Yilgarn, Western Australia | 2011-07-20 | GIOP-110 | Low Stock
GIOP-131 | 41.07647 | 0.1210546 | 49 | +/- 0.035 | 12.766958 | 0.102316 | 50 | +/- 0.029 | 17.61880868 | 0.0929165 | 50 | +/- 0.027 | 0.056062638 | 0.001220521 | 50 | +/- 0.0004 | 0.855712 | 0.008685706 | 50 | +/- 0.002 | 5.405125 | 0.04163651 | 40 | +/- 0.013 | Pulp Iron Ore | Composite of Pilbara and Simandou ore | 2014-03-18 | GIOP-131
GIOP-132 | 43.11702758 | 0.1392377 | 50 | +/- 0.04 | 11.889964 | 0.08570151 | 50 | +/- 0.025 | 16.3330698 | 0.1090444 | 50 | +/- 0.031 | 0.056663958 | 0.001383111 | 50 | +/- 0.0004 | 0.794346 | 0.00837794 | 50 | +/- 0.002 | 5.100575 | 0.04451268 | 40 | +/- 0.014 | Pulp Iron Ore | Composite of Pilbara and Simandou ore | 2014-03-18 | GIOP-132
GIOP-133 | 45.48099 | 0.09521295 | 49 | +/- 0.028 | 10.860162 | 0.0803218 | 50 | +/- 0.023 | 14.79621 | 0.08892544 | 49 | +/- 0.026 | 0.05725613 | 0.001087928 | 49 | +/- 0.0003 | 0.7211224 | 0.008153457 | 49 | +/- 0.002 | 4.761575 | 0.04050697 | 40 | +/- 0.013 | Pulp Iron Ore | Composite of Pilbara and Simandou ore | 2014-03-18 | GIOP-133
GIOP-134 | 47.51873 | 0.1031713 | 49 | +/- 0.03 | 9.953335 | 0.07511321 | 49 | +/- 0.022 | 13.47391 | 0.06545181 | 49 | +/- 0.019 | 0.05765315 | 0.00100916 | 50 | +/- 0.0003 | 0.657556 | 0.00804673 | 50 | +/- 0.002 | 4.451821 | 0.03591721 | 39 | +/- 0.012 | Pulp Iron Ore | Composite of Pilbara and Simandou ore | 2014-03-18 | GIOP-134
GIOP-35 | 49.44132 | 0.2820018 | 50 | +/- 0.081 | 5.532742 | 0.06180095 | 50 | +/- 0.018 | 0.8527375 | 0.01758955 | 40 | +/- 0.006 | 0.0081775 | 0.001026942 | 40 | +/- 0.0003 | 20.19588 | 0.2272696 | 49 | +/- 0.066 | -0.5056809 | 0.05640232 | 47 | +/- 0.017 | Titano-Magnetite Pulp Iron Ore | Africa | 2010-07-06 | GIOP-35
GIOP-36 | 49.49904 | 0.3198647 | 49 | +/- 0.093 | 5.514561 | 0.05554108 | 49 | +/- 0.016 | 0.8535632 | 0.0180749 | 38 | +/- 0.006 | 0.008153846 | 0.0008614083 | 39 | +/- 0.0003 | 20.09841 | 0.2512802 | 49 | +/- 0.073 | -0.6418723 | 0.0593939 | 47 | +/- 0.018 | Titano-Magnetite Pulp Iron Ore | Africa | 2010-07-06 | GIOP-36
GIOP-15 | 50.681425 | 0.2463968 | 40 | +/- 0.08 | 4.058405 | 0.04165756 | 39 | +/- 0.014 | 20.097825 | 0.2468093 | 40 | +/- 0.08 | 0.03237632 | 0.0007434159 | 38 | +/- 0.0002 | 0.04072 | 0.002622311 | 40 | +/- 0.001 | 1.31175 | 0.0500711 | 40 | +/- 0.016 | Pulp Iron Ore | nr |  | GIOP-15
GIOP-136 | 55.22190362 | 0.1023978 | 50 | +/- 0.029 | 6.49299 | 0.0638927 | 50 | +/- 0.018 | 8.631691578 | 0.06241889 | 50 | +/- 0.018 | 0.057795916 | 0.000884601 | 50 | +/- 0.0003 | 0.416604 | 0.005863375 | 50 | +/- 0.002 | 3.266128 | 0.03000717 | 39 | +/- 0.01 | Pulp Iron Ore | Composite of Pilbara and Simandou ore | 2014-03-18 | GIOP-136
GIOP-137 | 56.28489 | 0.07326815 | 48 | +/- 0.021 | 6.028859 | 0.05387937 | 49 | +/- 0.016 | 7.94641 | 0.04990537 | 49 | +/- 0.014 | 0.057912504 | 0.001091322 | 50 | +/- 0.0003 | 0.3815469 | 0.005670101 | 49 | +/- 0.002 | 3.111179 | 0.03548526 | 39 | +/- 0.012 | Pulp Iron Ore | Composite of Pilbara and Simandou ore | 2014-03-18 | GIOP-137
GIOP-142 | 56.57883 | 0.1433713 | 60 | +/- 0.037 | 3.031868 | 0.02474117 | 59 | +/- 0.007 | 6.703756 | 0.03067919 | 59 | +/- 0.008 | 0.04116975 | 0.001241104 | 60 | +/- 0.0003 | 0.1781898 | 0.004185966 | 59 | +/- 0.001 | 8.367626 | 0.05661412 | 50 | +/- 0.016 | Pulp Iron Ore | Pilbara | 2015-09-08 | GIOP-142
GIOP-61 | 57.1387 | 0.1383813 | 46 | +/- 0.042 | 2.522917 | 0.0282058 | 48 | +/- 0.008 | 5.946042 | 0.07154048 | 48 | +/- 0.021 | 0.0426 | 0.001212183 | 50 | +/- 0.0003 | 0.1144 | 0.006114553 | 50 | +/- 0.002 | 8.961224 | 0.0562225 | 49 | +/- 0.016 | Pulp Iron Ore | Pilbara | 2010-12-15 | GIOP-61
GIOP-68 | 57.17776 | 0.1895198 | 49 | +/- 0.055 | 4.126304 | 0.0451348 | 46 | +/- 0.014 | 5.509778 | 0.05871692 | 45 | +/- 0.018 | 0.05553061 | 0.001276421 | 49 | +/- 0.0004 | 0.2228 | 0.007835034 | 50 | +/- 0.002 | 7.875918 | 0.04707788 | 49 | +/- 0.014 | Pulp Iron Ore | Pilbara | 2010-12-15 | GIOP-68
GIOP-75 | 57.22592 | 0.1092192 | 49 | +/- 0.032 | 2.649 | 0.0242647 | 50 | +/- 0.007 | 5.760612 | 0.03387527 | 49 | +/- 0.01 | 0.03939583 | 0.0007646327 | 48 | +/- 0.0002 | 0.143 | 0.005802885 | 50 | +/- 0.002 | 8.9538 | 0.08578307 | 50 | +/- 0.025 | Pulp Iron Ore | Pilbara | 2011-02-07 | GIOP-75 | Low Stock
GIOP-86 | 57.25959 | 0.1034803 | 49 | +/- 0.03 | 2.6566 | 0.02774593 | 50 | +/- 0.008 | 5.752292 | 0.03520394 | 48 | +/- 0.01 | 0.03934 | 0.0008715457 | 50 | +/- 0.0003 | 0.1434 | 0.005928141 | 50 | +/- 0.002 | 8.940204 | 0.08325387 | 49 | +/- 0.024 | Pulp Iron Ore | Pilbara | 2011-02-07 | GIOP-86
GIOC-8 | 57.27739128 | 0.1311866 | 50 | +/- 0.038 | 2.41548 | 0.01649466 | 50 | +/- 0.005 | 5.383675 | 0.01723613 | 36 | +/- 0.006 | 0.04010256 | 0.0009201275 | 49 | +/- 0.0003 | 0.14698 | 0.005795776 | 50 | +/- 0.002 | 9.66468 | 0.09789216 | 50 | +/- 0.028 | Coarse Iron Ore | Pilbara | 2014-08-11 | GIOC-8
GIOC-9 | 57.47857086 | 0.121977 | 50 | +/- 0.035 | 2.38734 | 0.01496768 | 50 | +/- 0.004 | 5.429804 | 0.02769015 | 48 | +/- 0.008 | 0.043665154 | 0.001056624 | 50 | +/- 0.0003 | 0.146354 | 0.005927253 | 50 | +/- 0.002 | 9.22372 | 0.08782288 | 50 | +/- 0.025 | Coarse Iron Ore | Pilbara | 2014-08-11 | GIOC-9
GIOP-146 | 57.65433 | 0.136171 | 60 | +/- 0.035 | 3.715917 | 0.06012099 | 59 | +/- 0.016 | 5.776945 | 0.04043131 | 58 | +/- 0.011 | 0.04569808 | 0.001058173 | 47 | +/- 0.0003 | 0.2015576 | 0.005638635 | 59 | +/- 0.001 | 7.346555 | 0.05007786 | 49 | +/- 0.015 | Pulp Iron Ore | Pilbara | 2015-09-08 | GIOP-146
GIOC-16 | 57.72378 | 0.09352427 | 46 | +/- 0.028 | 2.685976 | 0.03445125 | 50 | +/- 0.01 | 5.12582 | 0.05185875 | 50 | +/- 0.015 | 0.0688521 | 0.001090271 | 49 | +/- 0.0003 | 0.18337 | 0.004781565 | 50 | +/- 0.001 | 8.304377 | 0.03658306 | 47 | nr | Coarse Iron Ore | Pilbara | 2015-09-08 | GIOC-16
GIOP-73 | 57.774 | 0.1690912 | 50 | +/- 0.049 | 3.5478 | 0.04482574 | 50 | +/- 0.013 | 5.250667 | 0.0438178 | 45 | +/- 0.013 | 0.05382 | 0.001272792 | 50 | +/- 0.0004 | 0.1846 | 0.00813408 | 50 | +/- 0.002 | 7.766327 | 0.06495812 | 49 | +/- 0.019 | Pulp Iron Ore | Pilbara | 2010-12-15 | GIOP-73
GIOP-78 | 57.83125 | 0.1160269 | 48 | +/- 0.034 | 2.4844 | 0.02829581 | 50 | +/- 0.008 | 5.017347 | 0.036616 | 49 | +/- 0.011 | 0.04010204 | 0.0008227215 | 49 | +/- 0.0002 | 0.1272 | 0.004535574 | 50 | +/- 0.001 | 8.967021 | 0.06237735 | 47 | +/- 0.019 | Pulp Iron Ore | Pilbara | 2011-02-07 | GIOP-78
GIOP-79 | 58.05729 | 0.1392035 | 48 | +/- 0.041 | 2.230851 | 0.0181575 | 47 | +/- 0.005 | 5.591915 | 0.04337091 | 47 | +/- 0.013 | 0.1130612 | 0.001908404 | 49 | +/- 0.0006 | 0.09265306 | 0.005313313 | 49 | +/- 0.002 | 8.55 | 0.04143758 | 42 | +/- 0.013 | Pulp Iron Ore | Pilbara | 2011-02-07 | GIOP-79
GIOP-81 | 58.213125 | 0.103269 | 48 | +/- 0.03 | 2.5594 | 0.02675741 | 50 | +/- 0.008 | 4.9466 | 0.03496996 | 50 | +/- 0.01 | 0.0784 | 0.001665986 | 50 | +/- 0.0005 | 0.1288 | 0.005205962 | 50 | +/- 0.001 | 8.6178 | 0.06940829 | 50 | +/- 0.02 | Pulp Iron Ore | Pilbara | 2011-02-07 | GIOP-81
GIOP-125 | 58.2924 | 0.09660447 | 57 | +/- 0.026 | 3.915553 | 0.02247958 | 58 | +/- 0.006 | 4.369612 | 0.02752845 | 59 | +/- 0.007 | 0.06795635 | 0.001793411 | 59 | +/- 0.0005 | 0.1459763 | 0.005276145 | 59 | +/- 0.001 | 7.644044 | 0.03877814 | 59 | +/- 0.01 | Pulp Iron Ore | Pilbara, Western Australia | 2013-03-19 | GIOP-125
GIOP-17 | 58.479475 | 0.1445866 | 40 | +/- 0.047 | 3.284495 | 0.03005927 | 39 | +/- 0.01 | 6.1316775 | 0.04317266 | 40 | +/- 0.014 | 0.059935 | 0.000660827 | 40 | +/- 0.0002 | 0.05502051 | 0.004245504 | 39 | +/- 0.001 | 6.197308 | 0.0670511 | 39 | +/- 0.022 | Pulp Iron Ore | Pilbara |  | GIOP-17 | Low Stock
DW181012 | 58.49528 | 0.1398163 | 49 | +/- 0.041 | 1.92972 | 0.02049059 | 50 | +/- 0.006 | 5.951261 | 0.03438004 | 47 | +/- 0.01 | 0.063320918 | 0.001540945 | 50 | +/- 0.0004 | 0.30858 | 0.004563475 | 50 | +/- 0.001 | 7.804476 | 0.07934592 | 50 | +/- 0.023 | Coarse Iron Ore | Pilbara | 2013-01-29 | DW181012
GIOP-138 | 58.886 | 0.14 | 50 | +/- 0.04 | 3.260628 | 0.0557136 | 60 | +/- 0.015 | 4.487331 | 0.04806759 | 59 | +/- 0.013 | 0.05349347 | 0.00189403 | 60 | +/- 0.0005 | 0.1627667 | 0.004227379 | 60 | +/- 0.001 | 7.363456 | 0.09590678 | 57 | +/- 0.026 | Pulp Iron Ore | Composite of Pilbara ore | 2014-08-15 | GIOP-138
GIOP-148 | 58.90177 | 0.1234173 | 60 | +/- 0.032 | 2.324466 | 0.02401366 | 59 | +/- 0.006 | 4.451532 | 0.03076822 | 60 | +/- 0.008 | 0.08074952 | 0.001199013 | 58 | +/- 0.0003 | 0.109065 | 0.003162911 | 60 | +/- 0.001 | 8.199979 | 0.04854092 | 48 | +/- 0.014 | Pulp Iron Ore | Pilbara | 2015-09-08 | GIOP-148
GIOP-88 | 59.1102 | 0.1099524 | 49 | +/- 0.032 | 2.0814 | 0.02128619 | 50 | +/- 0.006 | 4.5934 | 0.0403864 | 50 | +/- 0.012 | 0.04453061 | 0.0008921426 | 49 | +/- 0.0003 | 0.399 | 0.01887121 | 50 | +/- 0.005 | 7.876522 | 0.05598482 | 46 | +/- 0.017 | Pulp Iron Ore | Pilbara | 2011-02-07 | GIOP-88
GIOP-84 | 59.1318 | 0.116105 | 50 | +/- 0.033 | 2.435306 | 0.02458845 | 49 | +/- 0.007 | 5.428125 | 0.04098034 | 48 | +/- 0.012 | 0.04696 | 0.0008797031 | 50 | +/- 0.0003 | 0.2216 | 0.009553288 | 50 | +/- 0.003 | 6.5974 | 0.05937807 | 50 | +/- 0.017 | Pulp Iron Ore | Pilbara | 2011-02-07 | GIOP-84
GIOP-147 | 59.17338 | 0.1170931 | 57 | +/- 0.031 | 2.108202 | 0.02009482 | 58 | +/- 0.005 | 4.449384 | 0.04213315 | 58 | +/- 0.011 | 0.08164656 | 0.001649803 | 58 | +/- 0.0004 | 0.2036052 | 0.004698728 | 58 | +/- 0.001 | 8.077542 | 0.04599514 | 48 | +/- 0.013 | Pulp Iron Ore | Pilbara | 2015-09-08 | GIOP-147
GIOP-74 | 59.18796 | 0.1613999 | 49 | +/- 0.047 | 2.330652 | 0.02425807 | 46 | +/- 0.007 | 4.564667 | 0.03714835 | 45 | +/- 0.011 | 0.0503 | 0.001182353 | 50 | +/- 0.0003 | 0.113 | 0.006144518 | 50 | +/- 0.002 | 7.4338 | 0.05240696 | 50 | +/- 0.015 | Pulp Iron Ore | Pilbara | 2010-12-15 | GIOP-74
GIOP-76 | 59.1996 | 0.1207284 | 50 | +/- 0.035 | 2.4346 | 0.02012309 | 50 | +/- 0.006 | 4.019565 | 0.01977164 | 46 | +/- 0.006 | 0.12374 | 0.002174152 | 50 | +/- 0.0006 | 0.1095918 | 0.004061601 | 49 | +/- 0.001 | 8.235652 | 0.04929062 | 46 | +/- 0.015 | Pulp Iron Ore | Pilbara | 2011-02-07 | GIOP-76
GIOP-144 | 59.42856 | 0.1202065 | 60 | +/- 0.031 | 1.810498 | 0.02005966 | 60 | +/- 0.005 | 4.247402 | 0.02460573 | 60 | +/- 0.006 | 0.04747779 | 0.001050674 | 49 | +/- 0.0003 | 0.06269167 | 0.004139241 | 60 | +/- 0.001 | 8.272486 | 0.0421797 | 50 | +/- 0.012 | Pulp Iron Ore | Pilbara | 2015-09-08 | GIOP-144
GIOP-71 | 59.4784 | 0.1606157 | 50 | +/- 0.046 | 1.591136 | 0.01367665 | 44 | +/- 0.004 | 3.570889 | 0.04116608 | 45 | +/- 0.013 | 0.04154 | 0.001198809 | 50 | +/- 0.0003 | 0.0486 | 0.006391959 | 50 | +/- 0.002 | 8.854898 | 0.0620189 | 49 | +/- 0.018 | Pulp Iron Ore | Pilbara | 2010-12-15 | GIOP-71
GIOP-66 | 59.48674 | 0.1168865 | 46 | +/- 0.035 | 1.552917 | 0.01809647 | 48 | +/- 0.005 | 4.099149 | 0.03604525 | 47 | +/- 0.011 | 0.04388 | 0.001239486 | 50 | +/- 0.0004 | 0.0454 | 0.0057888 | 50 | +/- 0.002 | 8.691458 | 0.04500542 | 48 | +/- 0.013 | Pulp Iron Ore | Pilbara | 2010-12-15 | GIOP-66
GIOP-69 | 59.48889 | 0.1288096 | 45 | +/- 0.039 | 1.573617 | 0.02201043 | 47 | +/- 0.007 | 3.346304 | 0.03653666 | 46 | +/- 0.011 | 0.04068 | 0.001202718 | 50 | +/- 0.0003 | 0.0484 | 0.005095016 | 50 | +/- 0.001 | 8.933333 | 0.06907699 | 48 | +/- 0.02 | Pulp Iron Ore | Pilbara | 2010-12-15 | GIOP-69
GIOP-70 | 59.61625 | 0.1604465 | 48 | +/- 0.047 | 1.741333 | 0.01829058 | 45 | +/- 0.006 | 4.311333 | 0.0367176 | 45 | +/- 0.011 | 0.04128 | 0.001400292 | 50 | +/- 0.0004 | 0.0588 | 0.007461466 | 50 | +/- 0.002 | 8.068571 | 0.04730222 | 49 | +/- 0.014 | Pulp Iron Ore | Pilbara | 2010-12-15 | GIOP-70
GIOP-85 | 59.65878 | 0.1028679 | 49 | +/- 0.03 | 1.581429 | 0.01670828 | 49 | +/- 0.005 | 3.613673 | 0.0264334 | 49 | +/- 0.008 | 0.044 | 0.00106066 | 49 | +/- 0.0003 | 0.054 | 0.005714286 | 50 | +/- 0.002 | 8.807917 | 0.05242861 | 48 | +/- 0.015 | Pulp Iron Ore | Pilbara | 2011-02-07 | GIOP-85
GIOP-67 | 59.908 | 0.1107126 | 45 | +/- 0.034 | 2.106809 | 0.02432626 | 47 | +/- 0.007 | 4.849149 | 0.0496435 | 47 | +/- 0.015 | 0.03456 | 0.001090965 | 50 | +/- 0.0003 | 0.0914 | 0.006391959 | 50 | +/- 0.002 | 6.773913 | 0.05479166 | 46 | +/- 0.016 | Pulp Iron Ore | Pilbara | 2010-12-15 | GIOP-67
GIOP-45 | 59.93441 | 0.1282946 | 49 | +/- 0.037 | 2.023798 | 0.03070759 | 50 | +/- 0.009 | 4.991496 | 0.04527885 | 50 | +/- 0.013 | 0.05045957 | 0.001106239 | 47 | +/- 0.0003 | 0.107766 | 0.005631457 | 50 | +/- 0.002 | 6.614761 | 0.0689116 | 46 | +/- 0.021 | Pulp Iron Ore | Pilbara | 2010-09-04 | GIOP-45
GIOC-14 | 60.10169 | 0.1046846 | 47 | +/- 0.031 | 1.206572 | 0.02379556 | 50 | +/- 0.007 | 5.778052 | 0.04339439 | 48 | +/- 0.013 | 0.07432111 | 0.0009941476 | 47 | +/- 0.0003 | 0.080926 | 0.004320091 | 50 | +/- 0.001 | 6.383923 | 0.03715233 | 47 | nr | Coarse Iron Ore | Pilbara | 2015-09-08 | GIOC-14
GIOC-11 | 60.12988 | 0.102045 | 48 | +/- 0.03 | 2.032671 | 0.02711299 | 49 | +/- 0.008 | 3.48476 | 0.02776269 | 47 | +/- 0.008 | 0.06972865 | 0.001061639 | 47 | +/- 0.0003 | 0.08899592 | 0.00369425 | 49 | +/- 0.001 | 7.674845 | 0.04089562 | 49 | nr | Coarse Iron Ore | Pilbara | 2015-09-08 | GIOC-11
GIOP-87 | 60.1596 | 0.1266356 | 50 | +/- 0.036 | 2.2474 | 0.02310667 | 50 | +/- 0.007 | 3.146531 | 0.02578364 | 49 | +/- 0.007 | 0.09758696 | 0.001023634 | 46 | +/- 0.0003 | 0.096 | 0.006388766 | 50 | +/- 0.002 | 8.033878 | 0.07158376 | 49 | +/- 0.021 | Pulp Iron Ore | Pilbara | 2011-02-07 | GIOP-87 | Low Stock
GIOP-145 | 60.20688 | 0.122576 | 58 | +/- 0.033 | 2.017281 | 0.02258144 | 59 | +/- 0.006 | 3.571215 | 0.02577973 | 59 | +/- 0.007 | 0.0591507 | 0.0009620601 | 57 | +/- 0.0003 | 0.07869833 | 0.004137775 | 60 | +/- 0.001 | 7.658438 | 0.04735439 | 47 | +/- 0.014 | Pulp Iron Ore | Pilbara | 2015-09-08 | GIOP-145
GIOP-122 | 60.30562 | 0.1381929 | 59 | +/- 0.036 | 2.497503 | 0.03190692 | 59 | +/- 0.008 | 3.936746 | 0.03773859 | 59 | +/- 0.01 | 0.06374934 | 0.001556891 | 59 | +/- 0.0004 | 0.08475254 | 0.00535873 | 59 | +/- 0.001 | 6.542909 | 0.03756572 | 57 | +/- 0.01 | Pulp Iron Ore | Pilbara, Western Australia | 2013-03-19 | GIOP-122
GIOP-89 | 60.4198 | 0.1442725 | 49 | +/- 0.042 | 1.702 | 0.01641304 | 50 | +/- 0.005 | 3.921837 | 0.03655324 | 49 | +/- 0.011 | 0.048 | 0.001142857 | 50 | +/- 0.0003 | 0.3444 | 0.01630826 | 50 | +/- 0.005 | 7.11766 | 0.04309811 | 47 | +/- 0.013 | Pulp Iron Ore | Pilbara | 2011-02-07 | GIOP-89
GIOP-161 | 60.47593 | 0.1287704 | 60 | +/- 0.034 | 2.116143 | 0.01510505 | 49 | +/- 0.004 | 2.91063 | 0.02459531 | 60 | +/- 0.006 | 0.06223404 | 0.001763967 | 60 | +/- 0.0005 | 1.630376 | 0.05619366 | 58 | +/- 0.015 | 6.017206 | 0.0462797 | 49 | +/- 0.013 | Pulp Iron Ore | Pilbara | 2015-09-08 | GIOP-161
GIOP-18 | 60.63918 | 0.1315388 | 39 | +/- 0.043 | 2.400215 | 0.02638309 | 40 | +/- 0.009 | 4.7429425 | 0.06072971 | 40 | +/- 0.02 | 0.0564175 | 0.0009580663 | 40 | +/- 0.0003 | 0.043235 | 0.003462958 | 40 | +/- 0.001 | 5.528919 | 0.04948534 | 37 | +/- 0.017 | Pulp Iron Ore | Pilbara |  | GIOP-18
GIOP-124 | 61.05054 | 0.08874778 | 59 | +/- 0.023 | 2.528826 | 0.01911383 | 57 | +/- 0.005 | 3.535213 | 0.02817714 | 58 | +/- 0.007 | 0.06674258 | 0.001687161 | 59 | +/- 0.0004 | 0.0734661 | 0.004440201 | 59 | +/- 0.001 | 6.202641 | 0.03518331 | 59 | +/- 0.009 | Pulp Iron Ore | Pilbara, Western Australia | 2013-03-19 | GIOP-124
GIOP-51 | 61.12627 | 0.09934503 | 48 | +/- 0.029 | 2.095986 | 0.02597077 | 49 | +/- 0.008 | 3.133196 | 0.03951652 | 46 | +/- 0.012 | 0.066454 | 0.001728891 | 50 | +/- 0.0005 | 0.06297 | 0.005050773 | 50 | +/- 0.001 | 6.628596 | 0.06270728 | 47 | +/- 0.019 | Pulp Iron Ore | Pilbara | 2010-12-15 | GIOP-51
GIOP-115 | 61.2826 | 0.1172614 | 50 | +/- 0.034 | 1.747917 | 0.02278095 | 48 | +/- 0.007 | 9.0464 | 0.0600938 | 50 | +/- 0.017 | 0.00882 | 0.0008964784 | 50 | +/- 0.0003 | 0.199 | 0.008864053 | 50 | +/- 0.003 | 0.81734 | 0.0433889 | 50 | +/- 0.012 | Pulp Iron Ore | Cockatoo Island | 2011-06-23 | GIOP-115
GIOC-10 | 61.29885892 | 0.162662 | 50 | +/- 0.047 | 2.121786 | 0.05341103 | 49 | +/- 0.016 | 3.038488 | 0.05667493 | 50 | +/- 0.016 | 0.066389206 | 0.00175474 | 50 | +/- 0.0005 | 0.067764 | 0.0049309 | 50 | +/- 0.001 | 6.517237 | 0.05575691 | 49 | nr | Coarse Iron Ore | Pilbara | 2015-09-08 | GIOC-10
GIOP-62 | 61.3226 | 0.1721036 | 50 | +/- 0.049 | 2.25375 | 0.03186574 | 48 | +/- 0.009 | 4.281957 | 0.06177448 | 46 | +/- 0.019 | 0.05384 | 0.001475791 | 50 | +/- 0.0004 | 0.1586 | 0.006703639 | 50 | +/- 0.002 | 4.7104 | 0.04940297 | 50 | +/- 0.014 | Pulp Iron Ore | Pilbara | 2010-12-15 | GIOP-62 | Low Stock
GIOP-25 | 61.46026 | 0.09485371 | 38 | +/- 0.032 | 3.582 | 0.03472973 | 40 | +/- 0.011 | 5.2815 | 0.07751096 | 40 | +/- 0.025 | 0.0228 | 0.001181047 | 40 | +/- 0.0004 | 0.1345 | 0.005038315 | 40 | +/- 0.002 | 2.717436 | 0.06146107 | 39 | +/- 0.02 | Pulp Iron Ore | Wiluna, Western Australia |  | GIOP-25
GIOP-82 | 61.57673 | 0.1334383 | 49 | +/- 0.039 | 1.2552 | 0.01644285 | 50 | +/- 0.005 | 3.0788 | 0.0340252 | 50 | +/- 0.01 | 0.0524 | 0.0009476071 | 50 | +/- 0.0003 | 0.6967347 | 0.02321886 | 49 | +/- 0.007 | 6.41093 | 0.03242676 | 43 | +/- 0.01 | Pulp Iron Ore | Pilbara | 2011-02-07 | GIOP-82
GIOP-121 | 61.60875 | 0.09664193 | 57 | +/- 0.026 | 2.173637 | 0.02535055 | 57 | +/- 0.007 | 2.985947 | 0.02469062 | 58 | +/- 0.007 | 0.06291777 | 0.001329218 | 58 | +/- 0.0004 | 0.05878966 | 0.003839394 | 58 | +/- 0.001 | 6.236977 | 0.0444427 | 57 | +/- 0.012 | Pulp Iron Ore | Pilbara, Western Australia | 2013-03-19 | GIOP-121
GIOP-42 | 61.6982 | 0.1523206 | 50 | +/- 0.044 | 1.896114 | 0.02327891 | 49 | +/- 0.007 | 2.742722 | 0.03389601 | 50 | +/- 0.01 | 0.06183556 | 0.001157418 | 45 | +/- 0.0004 | 0.067404 | 0.005640884 | 50 | +/- 0.002 | 6.758213 | 0.1059918 | 47 | +/- 0.031 | Pulp Iron Ore | Pilbara | 2010-09-04 | GIOP-42
GIOP-46 | 61.6992 | 0.08655059 | 46 | +/- 0.026 | 1.853622 | 0.01766185 | 49 | +/- 0.005 | 3.063765 | 0.0305701 | 48 | +/- 0.009 | 0.06838542 | 0.00138794 | 48 | +/- 0.0004 | 0.065578 | 0.004644606 | 50 | +/- 0.001 | 6.384596 | 0.04904375 | 47 | +/- 0.015 | Pulp Iron Ore | Pilbara | 2010-09-04 | GIOP-46
GIOP-41 | 61.84649 | 0.1485407 | 49 | +/- 0.043 | 1.978245 | 0.02827114 | 49 | +/- 0.008 | 3.04345 | 0.0314354 | 48 | +/- 0.009 | 0.1109255 | 0.001641774 | 47 | +/- 0.0005 | 0.07617347 | 0.005421207 | 49 | +/- 0.002 | 5.784457 | 0.08482392 | 46 | +/- 0.025 | Pulp Iron Ore | Pilbara | 2010-09-04 | GIOP-41
GIOP-47 | 61.90002 | 0.1538321 | 50 | +/- 0.044 | 1.879565 | 0.02242639 | 48 | +/- 0.007 | 2.809484 | 0.02431744 | 49 | +/- 0.007 | 0.06884167 | 0.001474872 | 48 | +/- 0.0004 | 0.06139091 | 0.002739701 | 44 | +/- 0.001 | 6.309477 | 0.04993693 | 44 | +/- 0.015 | Pulp Iron Ore | Pilbara | 2010-09-04 | GIOP-47
GIOP-38 | 62.14979 | 0.1164957 | 47 | +/- 0.035 | 2.007778 | 0.03646853 | 49 | +/- 0.011 | 3.101017 | 0.03287703 | 47 | +/- 0.01 | 0.05146977 | 0.001011725 | 43 | +/- 0.0003 | 0.06867755 | 0.005437266 | 49 | +/- 0.002 | 4.8698 | 0.08818359 | 45 | +/- 0.027 | Pulp Iron Ore | Pilbara | 2010-09-04 | GIOP-38
GIOP-43 | 62.38783 | 0.1181457 | 48 | +/- 0.035 | 2.367737 | 0.03194382 | 49 | +/- 0.009 | 4.70719375 | 0.05326 | 48 | +/- 0.016 | 0.058694 | 0.001353666 | 50 | +/- 0.0004 | 0.121256 | 0.005685038 | 50 | +/- 0.002 | 3.166638 | 0.06696087 | 47 | +/- 0.02 | Pulp Iron Ore | Pilbara | 2010-09-04 | GIOP-43
GIOP-56 | 62.41233 | 0.1073892 | 49 | +/- 0.031 | 1.969341 | 0.0253291 | 49 | +/- 0.007 | 3.954318 | 0.02238836 | 45 | +/- 0.007 | 0.090164 | 0.001554816 | 50 | +/- 0.0004 | 0.06005 | 0.004003532 | 50 | +/- 0.001 | 4.07552 | 0.07492969 | 50 | +/- 0.022 | Pulp Iron Ore | Pilbara | 2010-12-15 | GIOP-56
GIOP-37 | 62.53294 | 0.1052783 | 49 | +/- 0.031 | 2.037274 | 0.02216477 | 50 | +/- 0.006 | 3.876998 | 0.03912013 | 49 | +/- 0.011 | 0.109698 | 0.001881543 | 49 | +/- 0.0005 | 0.061464 | 0.004502777 | 50 | +/- 0.001 | 4.021378 | 0.06167595 | 45 | +/- 0.019 | Pulp Iron Ore | Pilbara | 2010-09-04 | GIOP-37 | Low Stock
GIOP-44 | 62.75204 | 0.1327772 | 48 | +/- 0.039 | 2.216022 | 0.03412924 | 50 | +/- 0.01 | 4.549551 | 0.05874488 | 49 | +/- 0.017 | 0.06267234 | 0.0009159699 | 47 | +/- 0.0003 | 0.1063592 | 0.004872752 | 49 | +/- 0.001 | 2.928915 | 0.04564553 | 47 | +/- 0.014 | Pulp Iron Ore | Pilbara | 2010-09-04 | GIOP-44
GIOP-143 | 62.9682 | 0.139027 | 60 | +/- 0.036 | 1.489798 | 0.02235688 | 58 | +/- 0.006 | 3.085502 | 0.02184318 | 49 | +/- 0.006 | 0.06398243 | 0.00101309 | 48 | +/- 0.0003 | 0.05312 | 0.004455269 | 60 | +/- 0.001 | 4.897748 | 0.04125586 | 46 | +/- 0.012 | Pulp Iron Ore | Pilbara | 2015-09-08 | GIOP-143
GIOP-141 | 63.2258 | 0.09044313 | 50 | +/- 0.026 | 1.800182 | 0.03031848 | 60 | +/- 0.008 | 3.547575 | 0.03751518 | 60 | +/- 0.01 | 0.06647818 | 0.001853413 | 60 | +/- 0.0005 | 0.05794167 | 0.003776614 | 60 | +/- 0.001 | 3.687193 | 0.06319286 | 57 | +/- 0.017 | Pulp Iron Ore | Pilbara | 2014-08-15 | GIOP-141
GIOP-127 | 64.499 | 0.08957388 | 59 | +/- 0.024 | 2.814523 | 0.01929736 | 60 | +/- 0.005 | 2.578210015 | 0.01766206 | 60 | +/- 0.005 | 0.045728465 | 0.001446071 | 60 | +/- 0.0004 | 0.05810833 | 0.003528061 | 60 | +/- 0.001 | 1.83377 | 0.02828256 | 57 | +/- 0.008 | Pulp Iron Ore | Pilbara, Western Australia | 2013-03-19 | GIOP-127
GIOP-116 | 66.21375 | 0.09106054 | 48 | +/- 0.027 | 0.9091837 | 0.02379047 | 49 | +/- 0.007 | 3.577143 | 0.03297726 | 49 | +/- 0.01 | 0.01330612 | 0.0007417345 | 49 | +/- 0.0002 | 0.124898 | 0.00819615 | 49 | +/- 0.002 | 0.40398 | 0.03451204 | 50 | +/- 0.01 | Pulp Iron Ore | Cockatoo Island | 2011-06-23 | GIOP-116
GIOP-117 | 69.63122 | 0.09536405 | 49 | +/- 0.028 | 0.06 | 0.01795686 | 50 | +/- 0.005 | 0.2028571 | 0.01695582 | 49 | +/- 0.005 | 0.00325 | 0.0008697185 | 40 | +/- 0.0003 | 0.0902 | 0.008687312 | 50 | +/- 0.002 | 0.08457143 | 0.02508901 | 49 | +/- 0.007 | Pulp Iron Ore | Cockatoo Island | 2011-06-23 | GIOP-117

## Phosphate CRM List
GEOSTATS PTY LTD
Mining Industry Consultants
Reference Material Manufacture and Sales
Certified Phosphate Reference Materials
Please note: Other control grades may be available for these materials. Please contact us for further information.
Low stock materials highlighted in red.
| P2O5 Statistics (%) |  |  |  | Al2O3 Statistics (%) |  |  |  | CaO Statistics (%) |  |  |  | Fe2O3 Statistics (%) |  |  |  | SiO2 Statistics (%) |  |  |  | SO3 Statistics (%) |  |  |  | LOI Statistics (%) | [5 empty] | Certificate
Product Code | Mean | Stdev | Count | 95% CI | Mean | Stdev | Count | 95% CI | Mean | Stdev | Count | 95% CI | Mean | Stdev | Count | 95% CI | Mean | Stdev | Count | 95% CI | Mean | Stdev | Count | 95% CI | Mean | Stdev | Count | 95% CI | DESCRIPTION OF SOURCE / MATRIX | Certified Date | Link | Product Status

## Manganese CRM List
GEOSTATS PTY LTD
Mining Industry Consultants
Reference Material Manufacture and Sales
Certified Manganese Reference Materials
Please note: Other control grades may be available for these materials. Please contact us for further information.
Low stock materials highlighted in red.
| Mn Statistics (%) |  |  |  | CaO Statistics (%) |  |  |  | Fe Statistics (%) |  |  |  | Al2O3 Statistics (%) |  |  |  | SiO2 Statistics (%) |  |  |  | MgO Statistics (%) | [5 empty] | Certificate
Product Code | Mean | Stdev | Count | 95% CI | Mean | Stdev | Count | 95% CI | Mean | Stdev | Count | 95% CI | Mean | Stdev | Count | 95% CI | Mean | Stdev | Count | 95% CI | Mean | Stdev | Count | 95% CI | DESCRIPTION OF SOURCE / MATRIX | Certified Date | Link | Product Status
GMN-02 | 0.2224322 | 0.006242735 | 50 | +/- 0.002 | 27.7568 | 0.1646324 | 50 | +/- 0.047 | 0.6508 | 0.01651715 | 50 | +/- 0.005 | 1.289 | 0.01787142 | 50 | +/- 0.005 | 7.554 | 0.09795876 | 50 | +/- 0.028 | 18.8352 | 0.2611063 | 50 | +/- 0.075 | (Grayish orange pink) | 2011-08-31 | GMN-02
GMN-03 | 44.25376 | 0.1659722 | 50 | +/- 0.048 | 0.3010204 | 0.008954724 | 49 | +/- 0.003 | 8.2306 | 0.08207538 | 50 | +/- 0.024 | 1.8688 | 0.02255515 | 50 | +/- 0.006 | 10.39347 | 0.1375765 | 49 | +/- 0.04 | 0.2972 | 0.02020709 | 50 | +/- 0.006 | (Dark gray) | 2011-08-31 | GMN-03

## Tungsten CRM List
GEOSTATS PTY LTD
Mining Industry Consultants
Reference Material Manufacture and Sales
Certified Tungsten Reference Materials
Low stock materials highlighted in red.
| Tungsten Statistics (ppm) | [5 empty] | Certificate
Product Code | Mean | Stdev | Count | 95% CI | DESCRIPTION OF SOURCE / MATRIX | Certified Date | Link | Product Status
GW-02 | 1231.2 | 58.11073 | 50 | +/- 16 | Pilbara granite, scheelite / wolframite / fluorite mineralisation | 2010-12-22 | GW-02
GW-03 | 1743.9 | 64.55634 | 50 | +/- 18 | Pilbara granite, scheelite / wolframite / fluorite mineralisation | 2010-12-22 | GW-03

## Chromite CRM List
GEOSTATS PTY LTD
Mining Industry Consultants
Reference Material Manufacture and Sales
Certified Chromite Reference Materials
Please note: Other control grades may be available for these materials. Please contact us for further information.
Low stock materials highlighted in red.
| Cr2O3 Statistics (%) |  |  |  | Fe2O3 Statistics (%) |  |  |  | Al2O3 Statistics (%) |  |  |  | SiO2 Statistics (%) |  |  |  | MgO Statistics (%) |  |  |  | LOI Statistics (%) | [6 empty] | Certificate
Product Code | Mean | Stdev | Count | 95% CI | Mean | Stdev | Count | 95% CI | Mean | Stdev | Count | 95% CI | Mean | Stdev | Count | 95% CI | Mean | Stdev | Count | 95% CI | Mean | Stdev | Count | 95% CI | MATERIAL TYPE | DESCRIPTION OF SOURCE / MATRIX | Certified Date | Link | Product Status
GCR-04 | 0.70138 | 0.02136647 | 50 | +/- 0.006 | 12.2884 | 0.09247967 | 50 | +/- 0.026 | 0.4204651 | 0.02869822 | 43 | +/- 0.009 | 39.22 | 0.2456395 | 50 | +/- 0.068 | 36.2852 | 0.1477345 | 50 | +/- 0.041 | 10.6664 | 0.08400097 | 50 | +/- 0.023 | Pulp Chromite | nr | 2010-12-24 | GCR-04 | Low Stock
GCR-05 | 38.040175 | 0.3368159 | 40 | +/- 0.104 | 25.48512 | 0.2292158 | 43 | +/- 0.069 | 11.5296 | 0.1578162 | 50 | +/- 0.044 | 7.528085 | 0.1436729 | 47 | +/- 0.041 | 13.2104 | 0.1478273 | 50 | +/- 0.041 | 2.847755 | 0.07850863 | 49 | +/- 0.022 | Pulp Chromite | nr | 2010-12-24 | GCR-05
GCR-02 | 43.97289 | 0.5999917 | 45 | +/- 0.175 | 27.12698 | 0.2023615 | 43 | +/- 0.06 | 6.87 | 0.1063015 | 49 | +/- 0.03 | 5.8266 | 0.1620482 | 50 | +/- 0.045 | 12.835 | 0.1011654 | 46 | +/- 0.029 | 1.8834 | 0.08297061 | 50 | +/- 0.023 | Pulp Chromite | nr | 2010-12-24 | GCR-02
GCR-01 | 44.94591 | 0.479472 | 44 | +/- 0.142 | 19.6293 | 0.1855929 | 43 | +/- 0.055 | 11.3078 | 0.1106251 | 50 | +/- 0.031 | 6.6282 | 0.1460038 | 50 | +/- 0.04 | 14.58787 | 0.1273464 | 47 | +/- 0.036 | 1.28625 | 0.05756125 | 48 | +/- 0.016 | Pulp Chromite | nr | 2010-12-24 | GCR-01 | Low Stock
GCR-06 | 47.92202 | 0.5769212 | 42 | +/- 0.174 | 28.79707 | 0.2795196 | 41 | +/- 0.086 | 8.724043 | 0.1265368 | 47 | +/- 0.036 | 3.2062 | 0.1001201 | 50 | +/- 0.028 | 9.0072 | 0.1417966 | 50 | +/- 0.039 | 0.79464 | 0.07622436 | 50 | +/- 0.021 | Pulp Chromite | nr | 2010-12-24 | GCR-06

## Lithium & Tantalum CRM List
GEOSTATS PTY LTD
Mining Industry Consultants
Reference Material Manufacture and Sales
Certified Lithium & Tantalum Reference Materials
Low stock materials highlighted in red.
| Lithium Statistics (ppm) |  |  |  | Tantalum Statistics (ppm) |  |  |  | Niobium Statistics (ppm) |  |  |  | Tin Statistics (ppm) |  |  |  |  | ISCC-NBS, SP440 |  | Certificate
Product Code | Mean | Stdev | Count | 95% CI | Mean | Stdev | Count | 95% CI | Mean | Stdev | Count | 95% CI | Mean | Stdev | Count | 95% CI | DESCRIPTION OF SOURCE / MATRIX | Colour designation | Certified Date | Link | Product Status
GTA-06 | 7842.551 | 126.3265 | 49 | +/- 35.4 | nr | nr | nr | nr | nr | nr | nr | nr | 130.7667 | nr | nr | nr | Pegmatite Ore, Western Australia | Very light gray | 2017-01-06 | GTA-06
GTA-05 | 8421.72 | 152.8247 | 50 | +/- 42.4 | nr | nr | nr | nr | nr | nr | nr | nr | 70.35714 | nr | nr | nr | Pegmatite Ore, Western Australia | Very light gray | 2017-01-06 | GTA-05
GTA-12 | 17412.45 | 317.3807 | 60 | +/- 80.3 | 555.9233 | 41.77775 | 60 | +/- 10.6 | 183.4333 | 19.02662 | 60 | +/- 4.8 | nr | nr | nr | nr | Spodumene Concentrate Basalt Blend, Western Australia | Very light gray | 2019-01-25 | GTA-12
GTA-11 | 25759.69 | 632.205 | 59 | +/- 161.3 | 845.168 | 28.84813 | 50 | +/- 8 | 266.9667 | 31.25725 | 60 | +/- 7.9 | nr | nr | nr | nr | Spodumene Concentrate Basalt Blend, Western Australia | Very light gray | 2019-01-25 | GTA-11

## Antimony CRM List
GEOSTATS PTY LTD
Mining Industry Consultants
Reference Material Manufacture and Sales
Certified Antimony Reference Materials
Low stock materials highlighted in red.
| Antimony Statistics (ppm) |  |  |  | Gold Statistics (ppm) |  |  |  |  | ISCC-NBS, SP440 |  | Certificate
Product Code | Mean | Stdev | Count | 95% CI | Mean | Stdev | Count | 95% CI | Description of Source / Matrix | Colour designation | Certified Date | Link | Product Status
GSB-01 | 1635.564 | 35.46443 | 39 | +/- 12 | nr | nr | nr | nr | Plant tails | Very Light Gray | December-2014 | GSB-01
GSB-05 | 1769.664 | 221.4892 | 58 | +/- 59 | 0.9 | nr | nr | nr | Plant tails | Very Light Gray | 23rd June 2016 | GSB-05
GSB-08 | 16338.12 | 296.3293 | 37 | +/- 100 | nr | nr | nr | nr | Stibnite transitional ore | Very Pale Orange | 23rd June 2016 | GSB-08
GSB-07 | 17534.42 | 846.9362 | 39 | +/- 278 | nr | nr | nr | nr | Stibnite transitional ore | Grayish Orange | 23rd June 2016 | GSB-07
GSB-04 | 34308.32 | 693.7061 | 54 | +/- 191 | 7.1 | nr | nr | nr | Plant feed | Light Gray | 23rd June 2016 | GSB-04
GSB-09 | 65042.94 | 2186.741 | 59 | +/- 575 | nr | nr | nr | nr | Composite of plant tails, feed and concentrate | Light Gray | 23rd June 2016 | GSB-09
GSB-06 | 98795.38 | 3541.66 | 47 | +/- 1051 | nr | nr | nr | nr | Stibnite transitional ore | Very Pale Orange | 23rd June 2016 | GSB-06
GSB-10 | 116610.8 | 2509.762 | 59 | +/- 660 | nr | nr | nr | nr | Composite of plant tails, feed and concentrate | Medium Light Gray | 23rd June 2016 | GSB-10
GSB-11 | 211013.1 | 3424.751 | 52 | +/- 963 | nr | nr | nr | nr | Composite of plant tails, feed and concentrate | Medium Gray | 23rd June 2016 | GSB-11
GSB-03 | 536873.1 | 7775.567 | 49 | +/- 2257 | 41.9 | nr | nr | nr | Plant concentrate | Medium Dark Gray | 23rd June 2016 | GSB-03

## Assay Pills
GEOSTATS PTY LTD
Mining Industry Consultants
Reference Material Manufacture and Sales
Assay Pills
Low stock materials highlighted in red.
Gold (ppm)
Product Code | 1g Pill | Dosed 1kg sample | Product Status
GAP-07 | 304 | 0.304
GAP-02 | 1025 | 1.025
GAP-04 | 2117 | 2.117
GAP-01 | 3237 | 3.237
GAP-05 | 5249 | 5.249
GAP-03 | 10000 | 10
GAP-09 | 15000 | 15
GAP-06 | 22202 | 22.202